## Recommended glasses 5桁
|  |  |  | REFRACTIVE INDICES |  |  |  | REFRACTIVE INDICES |  |  |  | REFRACTIVE INDICES |  |  |  | REFRACTIVE INDICES |  |  |  | REFRACTIVE INDICES |  |  |  | ABBE |  | ABBE |  | DISPERSIONS |  |  | PARTIAL DISPERSIONS | [5 empty] | PARTIAL DISPERSIONS | [5 empty] | RELATIVE PARTIAL DISPERSIONS | [5 empty] | RELATIVE PARTIAL DISPERSIONS | [5 empty] | Deviation of Relative Partial Dispesions |  |  |  |  | CONSTANTS OF DISPERSION FORMULA (Sellmeier) | [5 empty] | CONSTANTS OF DISPERSION FORMULA (Cauchy) | [5 empty] | COLORING |  |  | INTERNAL TRANSMISSION COLORING |  | CCI |  |  | INTERNAL TRANSMISSION (τ／10mm Thick) | [8 empty] | INTERNAL TRANSMISSION (τ／10mm Thick) | [7 empty] | INTERNAL TRANSMISSION (τ／10mm Thick) | [7 empty] | INTERNAL TRANSMISSION (τ／10mm Thick) | [6 empty] | dn/dT relative (10-6 / ℃) | [5 empty] | dn/dT relative (10-6 / ℃) | [5 empty] | dn/dT relative (10-6 / ℃) | [5 empty] | dn/dT relative (10-6 / ℃) | [5 empty] | dn/dT relative (10-6 / ℃) | [5 empty] | dn/dT relative (10-6 / ℃) | [5 empty] | dn/dT relative (10-6 / ℃) | [5 empty] | Constants of dn/dT | [5 empty] | Thermal Properties |  |  |  |  | CTEα(10-7/℃) |  | Conductivity | Mechanical Properties | [6 empty] | Chemical Properties | [5 empty] | Bubble Grp | Spec. Gravity
| Glass | Code(d) | Code(e) | n2325 | n1970 | n1530 | n1129 | nt | ns | nA' | nr | nC | nC' | nHe-Ne | nD | nd | ne | nF | nF' | nHe-Cd | ng | nh | ni | νd | νe | νd | νe | nF-nC | nF-nC | nF'-nC' | nC-nt | nC-nA' | nd-nC | ne-nC | ng-nd | ng-nF | nh-ng | ni-ng | nC'-nt | ne-nC' | nF'-ne | ni-nF' | θC,t | θC,A' | θd,C | θe,C | θg,d | θg,F | θh,g | θi,g | θ'C',t | θ'e,C' | θ'F',e | θ'i,F' | ΔθC,t | ΔθC,A' | Δθg,d | Δθg,F | Δθi,g | A1 | A2 | A3 | B1 | B2 | B3 | A0 | A1 | A2 | A3 | A4 | A5 | λ80 | (λ70) | λ5 | λ0.80 | λ0.05 | B | G | R | 280 | 290 | 300 | 310 | 320 | 330 | 340 | 350 | 360 | 370 | 380 | 390 | 400 | 420 | 440 | 460 | 480 | 500 | 550 | 600 | 650 | 700 | 800 | 900 | 1000 | 1200 | 1400 | 1600 | 1800 | 2000 | 2200 | 2400 | t(-40~-20) | t(-20~0) | t(0~20) | t(20~40) | t(40~60) | t(60~80) | C'(-40~-20) | C'(-20~0) | C'(0~20) | C'(20~40) | C'(40~60) | C'(60~80) | He-Ne(-40~-20) | He-Ne(20~0) | He-Ne(0~20) | He-Ne(20~40) | He-Ne(40~60) | He-Ne(60~80) | D(-40~-20) | D(-20~0) | D(0~20) | D(20~40) | D(40~60) | D(60~80) | e(-40~-20) | e(-20~0) | e(0~20) | e(20~40) | e(40~60) | e(60~80) | F'(-40~-20) | F'(-20~0) | F'(0~20) | F'(20~40) | F'(40~60) | F'(60~80) | g(-40~-20) | g(-20~0) | g(0~20) | g(20~40) | g(40~60) | g(60~80) | D0 | D1 | D2 | E0 | E1 | λTK | StP（℃） | AP（℃） | Tg（℃） | At（℃） | SP（℃） | (-30~+70) | (100~300) | k(W/m･K) | Young's (E) | Rigidity (G) | Poisson's(σ) | Knoop (Hk) | Group | Abrasion(Aa) | β | RW(P) | RA(P) | W(S)max | W(S)min | SR | PR | B | d
1 | S-FPL51 | 497816 | 498810 | 1.47952 | 1.48269 | 1.4861 | 1.48911 | 1.4901 | 1.49183 | 1.493 | 1.49407 | 1.49514 | 1.49543 | 1.49571 | 1.49694 | 1.497 | 1.49845 | 1.50123 | 1.50158 | 1.50407 | 1.50451 | 1.5072 | 1.51176 | 81.6 | 81 | 81.54 | 81.14 | 0.00609 | 0.006095 | 0.006143 | 0.005033 | 0.002134 | 0.001863 | 0.003319 | 0.007508 | 0.003276 | 0.002698 | 0.007253 | 0.00533 | 0.003022 | 0.003121 | 0.010184 | 0.8258 | 0.3501 | 0.3057 | 0.5445 | 1.2318 | 0.5375 | 0.4427 | 1.19 | 0.8677 | 0.4919 | 0.5081 | 1.6578 | -0.1035 | -0.0246 | 0.0364 | 0.028 | 0.1478 | 1.17010505 | 0.0475710783 | 0.763832445 | 0.00616203924 | 0.0263372876 | 141.882642 | [6 empty] | 340 |  | 290 | 333 | 290 | 0 | 0.16 | 0.13 | 0.01 | 0.05 | 0.17 | 0.37 | 0.6 | 0.77 | 0.88 | 0.947 | 0.975 | 0.988 | 0.994 | 0.996 | 0.995 | 0.994 | 0.994 | 0.996 | 0.997 | 0.998 | 0.999 | 0.998 | 0.998 | 0.998 | 0.999 | 0.999 | 0.999 | 0.999 | 0.999 | 0.999 | 0.999 | 0.999 | 0.997 | 0.996 | -5.7 | -5.9 | -6.2 | -6.4 | -6.7 | -6.9 | -5.5 | -5.8 | -6 | -6.2 | -6.5 | -6.7 | -5.5 | -5.7 | -6 | -6.2 | -6.5 | -6.7 | -5.4 | -5.7 | -5.9 | -6.2 | -6.4 | -6.7 | -5.4 | -5.6 | -5.8 | -6.1 | -6.3 | -6.6 | -5.3 | -5.5 | -5.7 | -5.9 | -6.1 | -6.4 | -5.1 | -5.3 | -5.5 | -5.8 | -6 | -6.2 | -1.91e-05 | -4.44e-09 | -4.62e-11 | 3.74e-07 | 4.39e-10 | 0.163 |  |  | 458 | 489 |  | 131 | 155 | 0.78 | 727 | 280 | 0.299 | 350 | 4 | 449 | 0.74 | 1 | 3 | 1 |  | 52.1 | 4 |  | 3.62
2 | S-FPL53 | 439950 | 440946 | 1.42512 | 1.42762 | 1.43032 | 1.43269 | 1.43346 | 1.4348 | 1.4357 | 1.43652 | 1.43733 | 1.43756 | 1.43777 | 1.43871 | 1.43875 | 1.43985 | 1.44195 | 1.44221 | 1.4441 | 1.44442 | 1.44645 | 1.44986 | 95 | 94.6 | 94.93 | 94.49 | 0.00462 | 0.004622 | 0.004655 | 0.00387 | 0.001631 | 0.001417 | 0.002521 | 0.005673 | 0.002468 | 0.002028 | 0.005437 | 0.004097 | 0.002294 | 0.002361 | 0.007645 | 0.8373 | 0.3529 | 0.3066 | 0.5454 | 1.2274 | 0.534 | 0.4388 | 1.1763 | 0.8801 | 0.4928 | 0.5072 | 1.6423 | -0.1548 | -0.0381 | 0.0598 | 0.0461 | 0.2462 | 0.983532327 | 0.069568814 | 1.11409238 | 0.00492234955 | 0.0193581091 | 264.275294 | [6 empty] | 330 |  | 280 | 326 | 283 | 0 | 0.13 | 0.08 | 0.04 | 0.12 | 0.28 | 0.51 | 0.71 | 0.85 | 0.928 | 0.967 | 0.985 | 0.992 | 0.996 | 0.997 | 0.996 | 0.995 | 0.995 | 0.996 | 0.997 | 0.998 | 0.999 | 0.998 | 0.997 | 0.998 | 0.998 | 0.997 | 0.997 | 0.998 | 0.998 | 0.998 | 0.998 | 0.998 | 0.997 | 0.998 | -5.9 | -6.2 | -6.5 | -6.9 | -7.2 | -7.5 | -5.8 | -6.1 | -6.4 | -6.8 | -7.1 | -7.4 | -5.8 | -6.1 | -6.4 | -6.7 | -7.1 | -7.4 | -5.7 | -6.1 | -6.4 | -6.7 | -7 | -7.3 | -5.7 | -6 | -6.3 | -6.6 | -7 | -7.3 | -5.6 | -5.9 | -6.2 | -6.5 | -6.8 | -7.2 | -5.5 | -5.8 | -6.1 | -6.4 | -6.7 | -7 | -2.22e-05 | -1.06e-08 | -4.91e-11 | 2.77e-07 | 3.92e-10 | 0.206 |  |  | 426 | 456 |  | 145 | 169 | 0.857 | 691 | 265 | 0.303 | 320 | 3 | 451 | 0.57 | 1 | 2 | 3 |  | 52.3 | 4.3 | B | 3.62
3 | S-FPL55 | 439948 | 440942 | 1.42492 | 1.42747 | 1.43023 | 1.43264 | 1.43343 | 1.43478 | 1.43569 | 1.43651 | 1.43733 | 1.43755 | 1.43777 | 1.43871 | 1.43875 | 1.43986 | 1.44196 | 1.44222 | 1.44411 | 1.44444 | 1.44647 | 1.44988 | 94.8 | 94.2 | 94.66 | 94.23 | 0.00463 | 0.004635 | 0.004668 | 0.003898 | 0.001639 | 0.001422 | 0.002529 | 0.005688 | 0.002475 | 0.002031 | 0.005445 | 0.004125 | 0.002302 | 0.002366 | 0.00766 | 0.841 | 0.3536 | 0.3068 | 0.5456 | 1.2272 | 0.534 | 0.4382 | 1.1748 | 0.8837 | 0.4931 | 0.5069 | 1.641 | -0.1498 | -0.0371 | 0.059 | 0.0457 | 0.2424 | 0.839067682 | 0.214083503 | 1.47914677 | 0.00795286639 | -0.00232581717 | 340.0437 | [6 empty] | 335 |  | 290 | 329 | 285 | 0 | 0.13 | 0.08 | 0.02 | 0.08 | 0.22 | 0.43 | 0.65 | 0.81 | 0.907 | 0.957 | 0.979 | 0.989 | 0.995 | 0.996 | 0.996 | 0.995 | 0.995 | 0.996 | 0.997 | 0.998 | 0.999 | 0.998 | 0.997 | 0.997 | 0.997 | 0.996 | 0.995 | 0.996 | 0.997 | 0.997 | 0.997 | 0.997 | 0.996 | 0.997 | -5.4 | -5.8 | -6.1 | -6.4 | -6.7 | -6.9 | -5.2 | -5.7 | -6 | -6.3 | -6.5 | -6.8 | -5.2 | -5.7 | -6 | -6.3 | -6.5 | -6.8 | -5.2 | -5.6 | -6 | -6.3 | -6.5 | -6.7 | -5.1 | -5.6 | -5.9 | -6.2 | -6.4 | -6.6 | -5 | -5.4 | -5.8 | -6 | -6.3 | -6.5 | -4.9 | -5.3 | -5.6 | -5.9 | -6.1 | -6.4 | -2.1e-05 | -7.63e-09 | 1.24e-11 | 2.82e-07 | 1.8e-10 | 0.224 |  |  | 435 | 460 |  | 136 | 166 | 0.876 | 698 | 268 | 0.302 | 340 | 3 | 387 | 0.59 | 1 | 2 | 2 |  | 52.1 | 4.1 |  | 3.59
4 | S-FPM2 | 595677 | 597674 | 1.57252 | 1.57631 | 1.58045 | 1.58426 | 1.58557 | 1.58791 | 1.58954 | 1.59105 | 1.59255 | 1.59298 | 1.59337 | 1.59514 | 1.59522 | 1.59732 | 1.60134 | 1.60184 | 1.60549 | 1.60612 | 1.61008 | 1.61681 | 67.7 | 67.4 | 67.74 | 67.37 | 0.00879 | 0.008787 | 0.008866 | 0.006988 | 0.003015 | 0.002665 | 0.004761 | 0.010904 | 0.004782 | 0.00396 | 0.010681 | 0.007411 | 0.004338 | 0.004528 | 0.014961 | 0.7953 | 0.3431 | 0.3033 | 0.5418 | 1.2409 | 0.5442 | 0.4507 | 1.2155 | 0.8359 | 0.4893 | 0.5107 | 1.6875 | -0.0692 | -0.0149 | 0.0169 | 0.0123 | 0.0577 | 0.761242785 | 0.747033375 | 0.938928947 | 0.00321174095 | 0.0140234423 | 139.52353 | [6 empty] | 355 |  | 295 | 347 | 302 | 0 | 0.32 | 0.27 |  |  |  | 0.18 | 0.35 | 0.54 | 0.72 | 0.84 | 0.917 | 0.958 | 0.98 | 0.988 | 0.991 | 0.989 | 0.989 | 0.992 | 0.994 | 0.996 | 0.998 | 0.997 | 0.996 | 0.996 | 0.995 | 0.995 | 0.996 | 0.997 | 0.997 | 0.997 | 0.995 | 0.992 | 0.989 | 0.983 | -5.8 | -6 | -6.1 | -6.3 | -6.4 | -6.5 | -5.5 | -5.7 | -5.9 | -6.1 | -6.2 | -6.2 | -5.5 | -5.7 | -5.9 | -6.1 | -6.1 | -6.2 | -5.4 | -5.6 | -5.8 | -6 | -6.1 | -6.1 | -5.3 | -5.5 | -5.7 | -5.9 | -5.9 | -6 | -5.1 | -5.3 | -5.5 | -5.6 | -5.7 | -5.7 | -4.9 | -5.1 | -5.2 | -5.4 | -5.4 | -5.5 | -1.65e-05 | 2.94e-09 | -1.11e-12 | 4.25e-07 | 3.23e-10 | 0.176 |  |  | 571 | 596 |  | 117 | 135 | 0.624 | 757 | 294 | 0.287 | 390 | 4 | 488 | 0.51 | 1 | 1 | 2 |  | 51.3 | 4.1 |  | 4.17
5 | S-FPM3 | 538747 | 539743 | 1.51738 | 1.52105 | 1.525 | 1.52849 | 1.52965 | 1.53167 | 1.53304 | 1.5343 | 1.53555 | 1.5359 | 1.53623 | 1.53769 | 1.53775 | 1.53947 | 1.54275 | 1.54316 | 1.54612 | 1.54664 | 1.54984 | 1.55525 | 74.7 | 74.3 | 74.7 | 74.34 | 0.0072 | 0.007199 | 0.007257 | 0.005905 | 0.00251 | 0.002196 | 0.003915 | 0.008885 | 0.003882 | 0.003203 | 0.008618 | 0.006255 | 0.003565 | 0.003692 | 0.012092 | 0.8203 | 0.3487 | 0.305 | 0.5438 | 1.2342 | 0.5392 | 0.4449 | 1.1971 | 0.8619 | 0.4912 | 0.5088 | 1.6663 | -0.0769 | -0.0177 | 0.0246 | 0.0186 | 0.0976 | 0.809407286 | 0.527007033 | 0.909127704 | 0.00376072389 | 0.0135654895 | 142.503612 | [6 empty] | 345 |  |  | 336 | 284 | 0 | 0.28 | 0.23 | 0.03 | 0.08 | 0.19 | 0.36 | 0.55 | 0.72 | 0.85 | 0.924 | 0.962 | 0.981 | 0.99 | 0.992 | 0.992 | 0.989 | 0.99 | 0.992 | 0.995 | 0.996 | 0.998 | 0.997 | 0.996 | 0.996 | 0.994 | 0.995 | 0.996 | 0.997 | 0.997 | 0.996 | 0.995 | 0.993 | 0.987 | 0.984 | -3.9 | -4.2 | -4.4 | -4.6 | -4.7 | -4.8 | -3.7 | -4 | -4.2 | -4.4 | -4.5 | -4.6 | -3.7 | -4 | -4.2 | -4.4 | -4.5 | -4.6 | -3.6 | -3.9 | -4.2 | -4.3 | -4.4 | -4.5 | -3.5 | -3.8 | -4.1 | -4.2 | -4.3 | -4.4 | -3.3 | -3.6 | -3.8 | -4 | -4.1 | -4.2 | -3.2 | -3.4 | -3.6 | -3.8 | -3.9 | -4 | -1.39e-05 | 1.49e-09 | 1.66e-11 | 3.43e-07 | 1.65e-10 | 0.218 |  |  | 496 | 524 |  | 115 | 138 | 0.805 | 806 | 312 | 0.291 | 390 | 4 | 373 | 0.85 | 1 | 3 | 1 |  | 5.1 | 4.1 |  | 3.64
6 | S-FSL 5 | 487702 | 489701 | 1.46227 | 1.46765 | 1.47324 | 1.47778 | 1.47915 | 1.48138 | 1.48282 | 1.4841 | 1.48534 | 1.48569 | 1.48601 | 1.48743 | 1.48749 | 1.48915 | 1.49228 | 1.49267 | 1.49548 | 1.49596 | 1.49898 | 1.50406 | 70.2 | 70.1 | 70.23 | 70.04 | 0.00694 | 0.006941 | 0.006984 | 0.006194 | 0.002522 | 0.002146 | 0.003803 | 0.008474 | 0.003679 | 0.003019 | 0.008099 | 0.006539 | 0.003458 | 0.003526 | 0.01139 | 0.8924 | 0.3633 | 0.3092 | 0.5479 | 1.2209 | 0.53 | 0.435 | 1.1668 | 0.9363 | 0.4951 | 0.5049 | 1.6309 | 0.0162 | 0.0023 | 0.002 | 0.0022 | 0.0299 | 1.17447043 | 0.0140056154 | 1.19272435 | 0.00841855181 | -0.0581790767 | 129.599726 | [6 empty] | 300 |  | 265 | 304 | 277 | 0 | 0 | 0 | 0.13 | 0.43 | 0.73 | 0.89 | 0.961 | 0.984 | 0.992 | 0.995 | 0.995 | 0.998 | 0.998 | 0.999 | 0.999 | 0.999 | 0.999 | 0.999 | 0.999 | 0.999 | 0.999 | 0.999 | 0.999 | 0.999 | 0.999 | 0.999 | 0.998 | 0.998 | 0.982 | 0.992 | 0.985 | 0.971 | 0.88 | 0.87 | -1.3 | -1.2 | -1.1 | -1.1 | -1 | -0.8 | -1.1 | -1 | -0.9 | -0.9 | -0.7 | -0.5 | -1.1 | -1 | -0.9 | -0.9 | -0.7 | -0.5 | -1 | -0.9 | -0.9 | -0.8 | -0.6 | -0.4 | -0.9 | -0.9 | -0.8 | -0.7 | -0.6 | -0.3 | -0.8 | -0.7 | -0.6 | -0.5 | -0.4 | -0.1 | -0.6 | -0.5 | -0.4 | -0.3 | -0.2 | 0.1 | -6.33e-06 | 1.8e-08 | -5.04e-12 | 3.3e-07 | 2.62e-10 | 0.208 | 457 | 491 | 500 | 568 | 679 | 90 | 95 | 1.007 | 623 | 254 | 0.227 | 520 | 5 | 111 | 2.87 | 3 | 4 | 1 | 2 | 3 | 2 |  | 2.46
7 | S-BSL 7 | 516641 | 518639 | 1.48899 | 1.49462 | 1.5005 | 1.50536 | 1.50686 | 1.50935 | 1.51097 | 1.51243 | 1.51386 | 1.51425 | 1.51462 | 1.51626 | 1.51633 | 1.51825 | 1.52191 | 1.52236 | 1.52564 | 1.52621 | 1.52977 | 1.53578 | 64.1 | 63.9 | 64.14 | 63.93 | 0.00805 | 0.00805 | 0.008107 | 0.006993 | 0.002882 | 0.002475 | 0.004396 | 0.009884 | 0.004309 | 0.003554 | 0.009571 | 0.007389 | 0.004 | 0.004107 | 0.013427 | 0.8687 | 0.358 | 0.3075 | 0.5461 | 1.2278 | 0.5353 | 0.4415 | 1.1889 | 0.9114 | 0.4934 | 0.5066 | 1.6562 | 0.0211 | 0.0044 | -0.0037 | -0.0024 | 0.001 | 1.1515019 | 0.118583612 | 1.26301359 | 0.010598413 | -0.011822519 | 129.617662 | [6 empty] | 330 |  | 285 | 323 | 289 | 0 | 0.08 | 0.07 |  | 0.08 | 0.31 | 0.58 | 0.77 | 0.88 | 0.94 | 0.968 | 0.984 | 0.991 | 0.991 | 0.996 | 0.997 | 0.996 | 0.995 | 0.995 | 0.996 | 0.996 | 0.998 | 0.997 | 0.997 | 0.998 | 0.998 | 0.997 | 0.996 | 0.995 | 0.982 | 0.991 | 0.98 | 0.961 | 0.89 | 0.85 | 2.1 | 2.1 | 2.2 | 2.2 | 2.3 | 2.4 | 2.3 | 2.4 | 2.5 | 2.6 | 2.6 | 2.7 | 2.3 | 2.4 | 2.5 | 2.6 | 2.7 | 2.7 | 2.4 | 2.5 | 2.6 | 2.7 | 2.8 | 2.9 | 2.5 | 2.6 | 2.7 | 2.8 | 2.9 | 3 | 2.7 | 2.8 | 3 | 3.1 | 3.2 | 3.3 | 3 | 3.1 | 3.2 | 3.3 | 3.5 | 3.6 | 1.7e-06 | 1.43e-08 | -4.27e-11 | 4.08e-07 | 6.74e-10 | 0.201 | 532 | 563 | 576 | 625 | 718 | 72 | 86 | 1.13 | 800 | 332 | 0.205 | 570 | 6 | 94 | 2.79 | 2 | 1 | 1 | 2 | 1 | 2 |  | 2.52
8 | S-BSM 2 | 607568 | 610565 | 1.57874 | 1.58374 | 1.58913 | 1.59398 | 1.59561 | 1.59849 | 1.60048 | 1.60231 | 1.60414 | 1.60466 | 1.60514 | 1.60728 | 1.60738 | 1.60993 | 1.61483 | 1.61545 | 1.61992 | 1.6207 | 1.62558 | 1.63394 | 56.8 | 56.5 | 56.81 | 56.53 | 0.01069 | 0.010691 | 0.01079 | 0.008534 | 0.003662 | 0.003235 | 0.005783 | 0.013318 | 0.005862 | 0.004885 | 0.013244 | 0.009048 | 0.005269 | 0.005521 | 0.018493 | 0.7982 | 0.3425 | 0.3026 | 0.5409 | 1.2457 | 0.5483 | 0.4569 | 1.2388 | 0.8386 | 0.4883 | 0.5117 | 1.7139 | -0.015 | -0.0022 | -0.001 | -0.0013 | -0.0105 | 0.867168676 | 0.672848343 | 1.18456107 | 0.00369311003 | 0.0181652804 | 132.376147 | [6 empty] | 350 |  | 300 | 343 | 310 | 0 | 0.26 | 0.25 |  |  |  | 0.04 | 0.27 | 0.57 | 0.77 | 0.88 | 0.941 | 0.967 | 0.981 | 0.987 | 0.991 | 0.991 | 0.99 | 0.991 | 0.993 | 0.995 | 0.997 | 0.997 | 0.996 | 0.998 | 0.999 | 0.998 | 0.998 | 0.998 | 0.994 | 0.997 | 0.992 | 0.984 | 0.951 | 0.89 | 3.1 | 3.2 | 3.3 | 3.4 | 3.4 | 3.5 | 3.5 | 3.6 | 3.7 | 3.8 | 3.9 | 4 | 3.6 | 3.7 | 3.7 | 3.8 | 3.9 | 4 | 3.7 | 3.8 | 3.9 | 4 | 4.1 | 4.2 | 3.8 | 3.9 | 4 | 4.1 | 4.3 | 4.4 | 4.2 | 4.3 | 4.4 | 4.5 | 4.7 | 4.8 | 4.5 | 4.7 | 4.8 | 4.9 | 5.1 | 5.2 | 3.43e-06 | 1.37e-08 | -3.45e-11 | 5.05e-07 | 5.49e-10 | 0.203 | 612 | 643 | 654 | 690 | 778 | 65 | 74 | 0.802 | 780 | 309 | 0.264 | 560 | 6 | 133 | 2.26 | 1 | 3 | 2 |  | 5.2 | 2.2 |  | 3.53
9 | S-BSM10 | 623570 | 625568 | 1.59271 | 1.59809 | 1.60386 | 1.60898 | 1.61069 | 1.61368 | 1.61573 | 1.61761 | 1.61949 | 1.62001 | 1.62051 | 1.6227 | 1.6228 | 1.6254 | 1.63041 | 1.63103 | 1.63558 | 1.63637 | 1.64133 | 1.6498 | 57 | 56.8 | 57.05 | 56.78 | 0.01092 | 0.010916 | 0.011014 | 0.0088 | 0.003759 | 0.00331 | 0.005912 | 0.01357 | 0.005964 | 0.00496 | 0.013428 | 0.009326 | 0.005386 | 0.005628 | 0.018768 | 0.8062 | 0.3444 | 0.3032 | 0.5416 | 1.2431 | 0.5464 | 0.4544 | 1.2301 | 0.8467 | 0.489 | 0.511 | 1.704 | -0.0082 | -0.0006 | -0.0031 | -0.0028 | -0.0172 | 0.945443081 | 0.643237376 | 1.17752968 | 0.0157263798 | 0.00161924066 | 121.361748 | [6 empty] | 350 |  | 305 | 345 | 309 | 0 | 0.17 | 0.15 |  |  |  | 0.08 | 0.31 | 0.57 | 0.75 | 0.86 | 0.929 | 0.962 | 0.977 | 0.986 | 0.991 | 0.994 | 0.995 | 0.996 | 0.997 | 0.998 | 0.998 | 0.998 | 0.997 | 0.998 | 0.998 | 0.998 | 0.997 | 0.997 | 0.99 | 0.993 | 0.985 | 0.971 | 0.913 | 0.82 | 2 | 2.1 | 2.2 | 2.2 | 2.3 | 2.4 | 2.4 | 2.5 | 2.6 | 2.6 | 2.7 | 2.8 | 2.4 | 2.5 | 2.6 | 2.7 | 2.8 | 2.8 | 2.5 | 2.6 | 2.7 | 2.8 | 2.9 | 3 | 2.6 | 2.7 | 2.8 | 2.9 | 3 | 3.1 | 3 | 3.1 | 3.2 | 3.3 | 3.4 | 3.5 | 3.3 | 3.4 | 3.5 | 3.6 | 3.8 | 3.9 | 1.16e-06 | 1.34e-08 | -3.75e-11 | 4.33e-07 | 3.86e-10 | 0.213 | 622 | 650 | 668 | 709 | 773 | 65 | 76 | 0.822 | 835 | 330 | 0.266 | 550 | 6 | 142 | 1.88 | 1 | 3 | 2 |  | 51.2 | 1 |  | 3.6
10 | S-BSM14 | 603607 | 605604 | 1.573 | 1.5788 | 1.58491 | 1.59013 | 1.5918 | 1.59467 | 1.5966 | 1.59835 | 1.60008 | 1.60056 | 1.60101 | 1.60302 | 1.60311 | 1.60548 | 1.61002 | 1.61059 | 1.6147 | 1.61541 | 1.61987 | 1.62745 | 60.7 | 60.4 | 60.64 | 60.39 | 0.00994 | 0.009945 | 0.010027 | 0.008275 | 0.003482 | 0.003033 | 0.005405 | 0.012297 | 0.005385 | 0.004461 | 0.012043 | 0.008758 | 0.004922 | 0.005105 | 0.016863 | 0.8321 | 0.3501 | 0.305 | 0.5435 | 1.2365 | 0.5415 | 0.4486 | 1.211 | 0.8734 | 0.4909 | 0.5091 | 1.6818 | 0.0009 | 0.0007 | -0.0023 | -0.0019 | -0.0062 | 1.2828627 | 0.247647429 | 1.10383999 | 0.0122902399 | -0.00613142361 | 106.883378 | [6 empty] | 350 |  | 295 | 339 | 306 | 0 | 0.19 | 0.2 |  |  |  | 0.17 | 0.45 | 0.68 | 0.82 | 0.906 | 0.948 | 0.968 | 0.98 | 0.987 | 0.991 | 0.994 | 0.994 | 0.995 | 0.996 | 0.997 | 0.998 | 0.998 | 0.998 | 0.998 | 0.999 | 0.998 | 0.998 | 0.998 | 0.99 | 0.995 | 0.988 | 0.976 | 0.919 | 0.81 | 2.5 | 2.5 | 2.6 | 2.6 | 2.7 | 2.7 | 2.7 | 2.8 | 2.9 | 2.9 | 3 | 3.1 | 2.7 | 2.8 | 2.9 | 3 | 3.1 | 3.1 | 2.8 | 2.9 | 3 | 3.1 | 3.2 | 3.3 | 2.9 | 3 | 3.1 | 3.2 | 3.3 | 3.4 | 3.1 | 3.3 | 3.4 | 3.5 | 3.6 | 3.8 | 3.4 | 3.5 | 3.7 | 3.8 | 4 | 4.1 | 2.13e-06 | 1.22e-08 | -3.98e-11 | 3.47e-07 | 7.94e-10 | 0.23 | 614 | 641 | 663 | 698 | 757 | 62 | 73 | 0.891 | 849 | 338 | 0.257 | 570 | 6 | 131 | 2.01 | 1 | 4 | 3 |  | 51.2 | 2.2 |  | 3.43
11 | S-BSM15 | 623582 | 626579 | 1.59236 | 1.59797 | 1.60399 | 1.60927 | 1.611 | 1.61399 | 1.61603 | 1.61789 | 1.61974 | 1.62026 | 1.62074 | 1.6229 | 1.62299 | 1.62555 | 1.63045 | 1.63106 | 1.63552 | 1.6363 | 1.64116 | 1.64948 | 58.2 | 57.9 | 58.16 | 57.89 | 0.01071 | 0.010711 | 0.010805 | 0.008741 | 0.003709 | 0.003253 | 0.005806 | 0.013304 | 0.005846 | 0.004866 | 0.013186 | 0.009259 | 0.005288 | 0.005517 | 0.01842 | 0.8161 | 0.3463 | 0.3037 | 0.5421 | 1.2421 | 0.5458 | 0.4543 | 1.2311 | 0.8569 | 0.4894 | 0.5106 | 1.7048 | -0.0035 | -0.0001 | -0.0018 | -0.0016 | -0.0069 | 0.953128328 | 0.637613977 | 1.65245647 | 0.00387638985 | 0.0185094632 | 159.442367 | [6 empty] | 360 |  | 320 | 357 | 327 | 0 | 0.32 | 0.3 | [5 empty] | 0.13 | 0.44 | 0.7 | 0.85 | 0.926 | 0.959 | 0.976 | 0.985 | 0.991 | 0.992 | 0.994 | 0.995 | 0.997 | 0.998 | 0.997 | 0.997 | 0.998 | 0.998 | 0.998 | 0.998 | 0.998 | 0.991 | 0.994 | 0.987 | 0.973 | 0.918 | 0.81 | 1.3 | 1.4 | 1.4 | 1.5 | 1.6 | 1.6 | 1.6 | 1.7 | 1.8 | 1.9 | 2 | 2.1 | 1.6 | 1.7 | 1.8 | 1.9 | 2 | 2.1 | 1.7 | 1.8 | 1.9 | 2 | 2.1 | 2.2 | 1.8 | 1.9 | 2 | 2.2 | 2.3 | 2.4 | 2.1 | 2.2 | 2.4 | 2.5 | 2.6 | 2.8 | 2.4 | 2.5 | 2.7 | 2.8 | 3 | 3.1 | -3.24e-07 | 1.31e-08 | -3.71e-11 | 4.21e-07 | 6.87e-10 | 0.207 | 615 | 639 | 658 | 685 | 746 | 65 | 78 | 0.845 | 854 | 338 | 0.265 | 560 | 6 | 133 | 1.8 | 2 | 4 | 2 | 3 | 52.2 | 3.2 |  | 3.6
12 | S-BSM16 | 620603 | 623601 | 1.58957 | 1.59545 | 1.60168 | 1.60702 | 1.60874 | 1.6117 | 1.61368 | 1.61549 | 1.61728 | 1.61778 | 1.61824 | 1.62032 | 1.62041 | 1.62287 | 1.62757 | 1.62815 | 1.63241 | 1.63315 | 1.63778 | 1.64567 | 60.3 | 60.1 | 60.29 | 60.03 | 0.01029 | 0.01029 | 0.010376 | 0.008531 | 0.003595 | 0.003135 | 0.005589 | 0.012739 | 0.005584 | 0.004632 | 0.01252 | 0.00903 | 0.00509 | 0.005286 | 0.017519 | 0.8291 | 0.3494 | 0.3047 | 0.5431 | 1.238 | 0.5427 | 0.4501 | 1.2167 | 0.8703 | 0.4906 | 0.5094 | 1.6884 | -0.0005 | 0.0004 | -0.0015 | -0.0012 | -0.0035 | 1.14490383 | 0.439563911 | 1.27688079 | 0.0137034916 | -0.00186514205 | 119.535585 | [6 empty] | 350 |  | 305 | 346 | 312 | 0 | 0.28 | 0.23 |  |  |  | 0.01 | 0.18 | 0.49 | 0.72 | 0.85 | 0.924 | 0.959 | 0.976 | 0.984 | 0.989 | 0.992 | 0.993 | 0.994 | 0.996 | 0.997 | 0.999 | 0.998 | 0.997 | 0.998 | 0.999 | 0.999 | 0.999 | 0.999 | 0.992 | 0.995 | 0.987 | 0.972 | 0.911 | 0.79 | 1.2 | 1.2 | 1.3 | 1.4 | 1.4 | 1.6 | 1.4 | 1.5 | 1.6 | 1.7 | 1.8 | 1.9 | 1.5 | 1.6 | 1.6 | 1.7 | 1.8 | 1.9 | 1.6 | 1.7 | 1.8 | 1.9 | 2 | 2.1 | 1.7 | 1.8 | 1.9 | 2 | 2.1 | 2.2 | 1.9 | 2.1 | 2.2 | 2.3 | 2.4 | 2.5 | 2.2 | 2.3 | 2.5 | 2.6 | 2.7 | 2.9 | -5.59e-07 | 1.35e-08 | -3.47e-11 | 4e-07 | 5.04e-10 | 0.201 | 606 | 634 | 657 | 689 | 738 | 67 | 76 | 0.835 | 878 | 348 | 0.262 | 570 | 6 | 146 | 1.81 | 3 | 5 | 2 | 3 | 53.2 | 4.2 |  | 3.59
13 | S-BSM18 | 639554 | 641551 | 1.60779 | 1.61314 | 1.61892 | 1.62411 | 1.62586 | 1.62896 | 1.63111 | 1.63308 | 1.63505 | 1.6356 | 1.63612 | 1.63844 | 1.63854 | 1.64129 | 1.64658 | 1.64724 | 1.65207 | 1.65291 | 1.65818 | 1.6672 | 55.4 | 55.1 | 55.38 | 55.1 | 0.01153 | 0.011531 | 0.011638 | 0.009188 | 0.003946 | 0.003488 | 0.006236 | 0.014367 | 0.006324 | 0.005271 | 0.014291 | 0.009742 | 0.005682 | 0.005956 | 0.019954 | 0.7968 | 0.3422 | 0.3025 | 0.5408 | 1.2459 | 0.5484 | 0.4571 | 1.2394 | 0.8371 | 0.4882 | 0.5118 | 1.7146 | -0.0097 | -0.0008 | -0.0038 | -0.0035 | -0.0219 | 0.927886025 | 0.708858526 | 1.18610897 | 0.00417549199 | 0.0184691838 | 122.210416 | [6 empty] | 350 |  | 305 | 345 | 309 | 0 | 0.21 | 0.22 |  |  |  | 0.08 | 0.31 | 0.57 | 0.75 | 0.86 | 0.929 | 0.961 | 0.977 | 0.985 | 0.99 | 0.993 | 0.994 | 0.995 | 0.996 | 0.997 | 0.998 | 0.998 | 0.998 | 0.998 | 0.998 | 0.998 | 0.997 | 0.997 | 0.993 | 0.994 | 0.986 | 0.973 | 0.924 | 0.84 | 1.8 | 1.8 | 1.9 | 1.9 | 2 | 2.1 | 2.2 | 2.3 | 2.4 | 2.4 | 2.5 | 2.6 | 2.3 | 2.3 | 2.4 | 2.5 | 2.5 | 2.6 | 2.4 | 2.4 | 2.5 | 2.6 | 2.7 | 2.8 | 2.5 | 2.6 | 2.7 | 2.8 | 2.9 | 2.9 | 2.9 | 3 | 3.1 | 3.2 | 3.3 | 3.4 | 3.2 | 3.3 | 3.4 | 3.5 | 3.7 | 3.8 | 3.5e-07 | 1.22e-08 | -3.26e-11 | 5.94e-07 | 6.22e-10 | 0.141 | 567 | 600 | 613 | 655 | 717 | 70 | 84 | 0.815 | 885 | 349 | 0.268 | 570 | 6 | 159 | 1.79 | 1 | 3 | 2 |  | 51.2 | 2 |  | 3.69
14 | S-BSM25 | 658509 | 662506 | 1.62613 | 1.63145 | 1.63727 | 1.64264 | 1.6445 | 1.64785 | 1.65019 | 1.65237 | 1.65455 | 1.65517 | 1.65574 | 1.65833 | 1.65844 | 1.66152 | 1.66749 | 1.66824 | 1.67373 | 1.67469 | 1.68074 | 1.69121 | 50.9 | 50.6 | 50.88 | 50.59 | 0.01294 | 0.012942 | 0.013076 | 0.010049 | 0.004361 | 0.003888 | 0.006969 | 0.01625 | 0.007196 | 0.006049 | 0.016516 | 0.010664 | 0.006354 | 0.006722 | 0.022963 | 0.7765 | 0.337 | 0.3004 | 0.5385 | 1.2556 | 0.556 | 0.4674 | 1.2762 | 0.8155 | 0.4859 | 0.5141 | 1.7561 | -0.0089 | -0.0005 | -0.0034 | -0.0031 | -0.0228 | 1.34814257 | 0.347530319 | 1.38798368 | 0.00695364366 | 0.0277863478 | 142.138122 | [6 empty] | 375 |  | 330 | 367 | 331 | 0 | 0.71 | 0.7 | [5 empty] | 0.03 | 0.19 | 0.48 | 0.71 | 0.84 | 0.91 | 0.945 | 0.964 | 0.98 | 0.984 | 0.988 | 0.991 | 0.994 | 0.996 | 0.995 | 0.995 | 0.996 | 0.997 | 0.997 | 0.996 | 0.997 | 0.995 | 0.995 | 0.989 | 0.98 | 0.947 | 0.87 | 3.4 | 3.5 | 3.6 | 3.6 | 3.7 | 3.8 | 3.8 | 3.9 | 4 | 4.1 | 4.2 | 4.2 | 3.9 | 3.9 | 4 | 4.1 | 4.2 | 4.3 | 4 | 4.1 | 4.2 | 4.3 | 4.4 | 4.5 | 4.2 | 4.3 | 4.4 | 4.5 | 4.6 | 4.7 | 4.7 | 4.8 | 4.9 | 5 | 5.1 | 5.2 | 5.1 | 5.3 | 5.4 | 5.5 | 5.7 | 5.8 | 3.67e-06 | 1.31e-08 | -3.66e-11 | 4.35e-07 | 3.4e-10 | 0.271 | 605 | 630 | 638 | 686 | 760 | 68 | 82 | 0.891 | 951 | 374 | 0.272 | 560 | 6 | 123 | 2.08 | 1 | 2 | 2 |  | 5.2 | 1 |  | 3.5
15 | S-BSM28 | 618498 | 621495 | 1.58652 | 1.59173 | 1.5974 | 1.6026 | 1.60439 | 1.6076 | 1.60984 | 1.61192 | 1.61401 | 1.61459 | 1.61514 | 1.61761 | 1.61772 | 1.62067 | 1.62641 | 1.62713 | 1.63242 | 1.63335 | 1.63924 | 1.64953 | 49.8 | 49.5 | 49.81 | 49.52 | 0.0124 | 0.012401 | 0.012534 | 0.009612 | 0.004166 | 0.003717 | 0.006666 | 0.015632 | 0.006948 | 0.005882 | 0.016179 | 0.0102 | 0.006078 | 0.006456 | 0.022406 | 0.7751 | 0.3359 | 0.2997 | 0.5375 | 1.2605 | 0.5603 | 0.4743 | 1.3047 | 0.8138 | 0.4849 | 0.5151 | 1.7876 | -0.0053 | -0.0003 | -0.0008 | -0.0006 | -0.0032 | 1.43822841 | 0.128100017 | 1.3435553 | 0.0085977975 | 0.0408617854 | 143.70989 | [6 empty] | 385 |  | 340 | 375 | 341 | 0 | 1.01 | 1.02 | [6 empty] | 0.02 | 0.24 | 0.54 | 0.74 | 0.85 | 0.918 | 0.95 | 0.975 | 0.982 | 0.987 | 0.99 | 0.993 | 0.997 | 0.996 | 0.996 | 0.997 | 0.997 | 0.997 | 0.996 | 0.996 | 0.994 | 0.995 | 0.988 | 0.978 | 0.944 | 0.88 | 0.5 | 0.6 | 0.7 | 0.7 | 0.8 | 0.8 | 0.9 | 1 | 1.1 | 1.1 | 1.2 | 1.3 | 1 | 1 | 1.1 | 1.2 | 1.2 | 1.3 | 1.1 | 1.2 | 1.2 | 1.3 | 1.4 | 1.5 | 1.3 | 1.4 | 1.5 | 1.5 | 1.6 | 1.7 | 1.7 | 1.8 | 1.9 | 2 | 2.1 | 2.2 | 2.1 | 2.3 | 2.4 | 2.5 | 2.6 | 2.8 | -2.01e-06 | 1.24e-08 | -3.72e-11 | 4.79e-07 | 4.64e-10 | 0.264 | 530 | 559 | 578 | 618 | 680 | 84 | 96 | 0.878 | 853 | 339 | 0.258 | 540 | 5 | 168 | 2.05 | 2 | 3 | 3 |  | 51.2 | 3 |  | 3.23
16 | S-BSM71 | 649530 | 651527 | 1.61657 | 1.62205 | 1.62799 | 1.63336 | 1.63518 | 1.63842 | 1.64067 | 1.64274 | 1.64482 | 1.6454 | 1.64595 | 1.64839 | 1.6485 | 1.65141 | 1.65705 | 1.65775 | 1.66293 | 1.66383 | 1.66954 | 1.67943 | 53 | 52.7 | 53.02 | 52.73 | 0.01223 | 0.012231 | 0.012353 | 0.009631 | 0.00415 | 0.003683 | 0.006595 | 0.015333 | 0.006785 | 0.005706 | 0.015599 | 0.010215 | 0.006011 | 0.006342 | 0.021678 | 0.7874 | 0.3393 | 0.3011 | 0.5392 | 1.2536 | 0.5547 | 0.4665 | 1.2754 | 0.8269 | 0.4866 | 0.5134 | 1.7549 | -0.008 | -0.0008 | -0.001 | -0.001 | -0.0057 | 1.50847885 | 0.158099826 | 1.36815368 | 0.00812769076 | 0.0354200898 | 136.110038 | [6 empty] | 375 |  | 335 | 366 | 337 | 0 | 0.59 | 0.55 | [6 empty] | 0.15 | 0.47 | 0.72 | 0.86 | 0.926 | 0.958 | 0.973 | 0.985 | 0.988 | 0.99 | 0.993 | 0.995 | 0.998 | 0.997 | 0.996 | 0.997 | 0.998 | 0.998 | 0.997 | 0.997 | 0.993 | 0.993 | 0.985 | 0.972 | 0.925 | 0.82 | 1.3 | 1.2 | 1.3 | 1.4 | 1.5 | 1.6 | 1.5 | 1.6 | 1.8 | 2 | 2.2 | 2.5 | 1.6 | 1.6 | 1.8 | 2 | 2.2 | 2.5 | 1.7 | 1.8 | 1.9 | 2.1 | 2.4 | 2.7 | 1.8 | 1.9 | 2.1 | 2.3 | 2.6 | 2.9 | 2.1 | 2.3 | 2.5 | 2.8 | 3.1 | 3.5 | 2.6 | 2.7 | 3 | 3.2 | 3.5 | 3.9 | -8.87e-07 | 1.45e-08 | 2.75e-12 | 6.65e-07 | 1.72e-09 | 0.146 | 607 | 635 | 651 | 687 | 737 | 71 | 83 | 0.773 | 862 | 339 | 0.273 | 560 | 6 | 173 | 1.81 | 1 | 4 | 2 | 3 | 53.2 | 4 |  | 3.74
17 | S-BSM81 | 640601 | 643599 | 1.60385 | 1.61138 | 1.61917 | 1.62555 | 1.62752 | 1.63078 | 1.63293 | 1.63484 | 1.63673 | 1.63725 | 1.63774 | 1.6399 | 1.64 | 1.64254 | 1.64738 | 1.64798 | 1.65235 | 1.6531 | 1.65783 | 1.66586 | 60.1 | 59.9 | 60.08 | 59.88 | 0.01065 | 0.010653 | 0.01073 | 0.00921 | 0.003802 | 0.003271 | 0.005812 | 0.013103 | 0.005721 | 0.00473 | 0.012761 | 0.009734 | 0.005288 | 0.005442 | 0.017881 | 0.8645 | 0.3569 | 0.307 | 0.5456 | 1.23 | 0.537 | 0.444 | 1.1979 | 0.9072 | 0.4928 | 0.5072 | 1.6664 | 0.0359 | 0.0082 | -0.01 | -0.0073 | -0.024 | 0.996356844 | 0.651392837 | 1.22432622 | 0.0144821587 | 0.00154826389 | 89.9818604 | [6 empty] | 370 |  | 305 | 358 | 303 | 0 | 0.55 | 0.49 |  | 0.01 | 0.03 | 0.1 | 0.21 | 0.38 | 0.56 | 0.71 | 0.82 | 0.89 | 0.934 | 0.957 | 0.97 | 0.981 | 0.985 | 0.989 | 0.992 | 0.995 | 0.995 | 0.992 | 0.993 | 0.995 | 0.997 | 0.997 | 0.996 | 0.996 | 0.993 | 0.994 | 0.985 | 0.961 | 0.87 | 0.61 | 2.8 | 2.9 | 3 | 3.2 | 3.2 | 3.2 | 3.1 | 3.2 | 3.3 | 3.5 | 3.6 | 3.7 | 3.1 | 3.2 | 3.4 | 3.5 | 3.6 | 3.7 | 3.3 | 3.4 | 3.5 | 3.6 | 3.7 | 3.8 | 3.3 | 3.5 | 3.6 | 3.7 | 3.9 | 4 | 3.6 | 3.7 | 3.9 | 4 | 4.2 | 4.4 | 3.8 | 4 | 4.2 | 4.3 | 4.5 | 4.7 | 2.81e-06 | 1.37e-08 | -4.03e-11 | 3.96e-07 | 7.56e-10 | 0.182 | 604 | 624 | 653 | 679 | 721 | 58 | 72 | 1.001 | 1057 | 416 | 0.271 | 660 | 7 | 84 | 2 | 4 | 4 | 3 |  | 53 | 4 |  | 3.06
18 | S-NSL 3 | 518590 | 520586 | 1.49273 | 1.49747 | 1.50252 | 1.50692 | 1.50835 | 1.51083 | 1.5125 | 1.51403 | 1.51556 | 1.51598 | 1.51638 | 1.51815 | 1.51823 | 1.52033 | 1.52435 | 1.52486 | 1.52852 | 1.52915 | 1.53315 | 1.53999 | 59 | 58.6 | 58.9 | 58.63 | 0.00879 | 0.008798 | 0.008875 | 0.007206 | 0.003052 | 0.002673 | 0.00477 | 0.010926 | 0.004801 | 0.003996 | 0.010832 | 0.007631 | 0.004345 | 0.00453 | 0.015131 | 0.819 | 0.3469 | 0.3038 | 0.5422 | 1.2419 | 0.5457 | 0.4542 | 1.2312 | 0.8598 | 0.4896 | 0.5104 | 1.7049 | -0.004 | -0.0004 | -0.0005 | -0.0005 | -0.0006 | 0.882514764 | 0.389271907 | 1.10693448 | 0.00464504582 | 0.0200551397 | 136.234339 | [6 empty] | 340 |  | 310 | 340 | 317 | 0 | 0.09 | 0.06 |  |  |  |  | 0.15 | 0.53 | 0.8 | 0.924 | 0.968 | 0.984 | 0.99 | 0.995 | 0.997 | 0.997 | 0.997 | 0.997 | 0.998 | 0.998 | 0.999 | 0.999 | 0.998 | 0.998 | 0.998 | 0.998 | 0.997 | 0.997 | 0.992 | 0.991 | 0.968 | 0.93 | 0.86 | 0.81 | 0.3 | 0.3 | 0.3 | 0.3 | 0.3 | 0.3 | 0.6 | 0.6 | 0.6 | 0.6 | 0.6 | 0.6 | 0.6 | 0.6 | 0.6 | 0.6 | 0.7 | 0.7 | 0.7 | 0.7 | 0.7 | 0.7 | 0.8 | 0.8 | 0.8 | 0.8 | 0.9 | 0.9 | 0.9 | 1 | 1.1 | 1.1 | 1.2 | 1.2 | 1.3 | 1.3 | 1.4 | 1.4 | 1.5 | 1.6 | 1.6 | 1.7 | -2.94e-06 | 1.06e-08 | -3.57e-11 | 4.22e-07 | 5.7e-10 | 0.249 | 455 | 492 | 500 | 553 | 668 | 90 | 110 | 1.026 | 700 | 288 | 0.217 | 510 | 5 | 111 | 2.6 | 3 | 1 | 1 |  | 1 | 1 |  | 2.48
19 | S-NSL36 | 517524 | 520522 | 1.49004 | 1.49501 | 1.50033 | 1.50501 | 1.50656 | 1.50924 | 1.51108 | 1.51276 | 1.51444 | 1.51492 | 1.51536 | 1.51733 | 1.51742 | 1.51976 | 1.52431 | 1.52488 | 1.52907 | 1.5298 | 1.53444 | 1.54252 | 52.4 | 52.2 | 52.43 | 52.14 | 0.00987 | 0.009869 | 0.009968 | 0.007887 | 0.003365 | 0.002973 | 0.005321 | 0.012387 | 0.005491 | 0.004635 | 0.012715 | 0.008359 | 0.004849 | 0.005119 | 0.017635 | 0.7992 | 0.341 | 0.3012 | 0.5392 | 1.2551 | 0.5564 | 0.4697 | 1.2884 | 0.8386 | 0.4865 | 0.5135 | 1.7692 | 0.0065 | 0.0016 | -0.0007 | -0.0002 | 0.0024 | 1.09666153 | 0.168990073 | 1.20580827 | 0.00667491123 | 0.033609545 | 141.668738 | [6 empty] | 360 |  | 335 | 360 | 337 | 0 | 0.22 | 0.2 | [6 empty] | 0.18 | 0.57 | 0.81 | 0.917 | 0.96 | 0.98 | 0.989 | 0.995 | 0.996 | 0.997 | 0.998 | 0.998 | 0.999 | 0.999 | 0.998 | 0.998 | 0.999 | 0.998 | 0.998 | 0.998 | 0.996 | 0.994 | 0.978 | 0.95 | 0.89 | 0.86 | 1.8 | 1.8 | 1.8 | 1.9 | 1.9 | 1.9 | 2.2 | 2.2 | 2.2 | 2.3 | 2.3 | 2.3 | 2.2 | 2.2 | 2.3 | 2.3 | 2.3 | 2.3 | 2.3 | 2.3 | 2.4 | 2.4 | 2.5 | 2.5 | 2.5 | 2.5 | 2.6 | 2.6 | 2.7 | 2.7 | 2.8 | 2.9 | 2.9 | 3 | 3.1 | 3.1 | 3.2 | 3.3 | 3.3 | 3.4 | 3.5 | 3.6 | 6.73e-07 | 1.17e-08 | -4.11e-11 | 5.17e-07 | 5.13e-10 | 0.241 | 429 | 465 | 464 | 522 | 655 | 80 | 93 | 1.089 | 640 | 281 | 0.139 | 480 | 5 | 103 | 2.82 | 1 | 1 | 1 |  | 1 | 1 | B | 2.46
20 | S-BAL 2 | 571508 | 574505 | 1.5424 | 1.54721 | 1.55244 | 1.55722 | 1.55886 | 1.56179 | 1.56383 | 1.56572 | 1.56762 | 1.56815 | 1.56865 | 1.57089 | 1.57099 | 1.57366 | 1.57886 | 1.57951 | 1.5843 | 1.58514 | 1.59045 | 1.59972 | 50.8 | 50.5 | 50.8 | 50.5 | 0.01124 | 0.01124 | 0.011359 | 0.008753 | 0.003787 | 0.003373 | 0.006047 | 0.014148 | 0.006281 | 0.005308 | 0.01458 | 0.009286 | 0.005514 | 0.005845 | 0.020209 | 0.7787 | 0.3369 | 0.3001 | 0.538 | 1.2587 | 0.5588 | 0.4722 | 1.2972 | 0.8175 | 0.4854 | 0.5146 | 1.7791 | -0.0063 | -0.0005 | -0.0005 | -0.0005 | -0.0024 | 1.30923813 | 0.114137353 | 1.17882259 | 0.00838873953 | 0.0399436485 | 140.257892 | [6 empty] | 370 |  | 335 | 363 | 339 | 0 | 0.33 | 0.34 | [6 empty] | 0.1 | 0.47 | 0.76 | 0.89 | 0.947 | 0.971 | 0.983 | 0.992 | 0.993 | 0.995 | 0.996 | 0.997 | 0.998 | 0.998 | 0.998 | 0.998 | 0.998 | 0.998 | 0.997 | 0.997 | 0.992 | 0.992 | 0.976 | 0.951 | 0.89 | 0.84 | -0.7 | -0.7 | -0.6 | -0.6 | -0.6 | -0.5 | -0.3 | -0.3 | -0.2 | -0.2 | -0.1 | -0.1 | -0.3 | -0.3 | -0.2 | -0.2 | -0.1 | -0.1 | -0.2 | -0.1 | -0.1 | 0 | 0.1 | 0.1 | 0 | 0 | 0.1 | 0.2 | 0.2 | 0.3 | 0.4 | 0.4 | 0.5 | 0.6 | 0.7 | 0.8 | 0.7 | 0.8 | 0.9 | 1.1 | 1.2 | 1.3 | -4.92e-06 | 1.14e-08 | -3.59e-11 | 5.24e-07 | 7.01e-10 | 0.247 | 492 | 525 | 540 | 582 | 663 | 91 | 109 | 0.901 | 727 | 292 | 0.245 | 510 | 5 | 163 | 2.32 | 1 | 1 | 3 |  | 1 | 1 |  | 2.89
21 | S-BAL 3 | 571530 | 574527 | 1.54361 | 1.54831 | 1.55341 | 1.55806 | 1.55965 | 1.56248 | 1.56445 | 1.56627 | 1.5681 | 1.56862 | 1.5691 | 1.57126 | 1.57135 | 1.57392 | 1.57889 | 1.57952 | 1.58409 | 1.58489 | 1.58993 | 1.59867 | 53 | 52.7 | 52.95 | 52.65 | 0.01079 | 0.01079 | 0.0109 | 0.008456 | 0.003653 | 0.003246 | 0.005815 | 0.013536 | 0.005992 | 0.005041 | 0.013784 | 0.00897 | 0.005301 | 0.005599 | 0.019152 | 0.7837 | 0.3386 | 0.3008 | 0.5389 | 1.2545 | 0.5553 | 0.4672 | 1.2775 | 0.8229 | 0.4863 | 0.5137 | 1.7571 | -0.0114 | -0.0015 | -0.0003 | -0.0005 | -0.0041 | 1.2936689 | 0.132440252 | 1.10197293 | 0.00800367962 | 0.0354711196 | 134.517431 | [6 empty] | 360 |  | 330 | 358 | 332 | 0 | 0.24 | 0.25 | [5 empty] | 0.01 | 0.26 | 0.63 | 0.84 | 0.928 | 0.963 | 0.979 | 0.988 | 0.994 | 0.994 | 0.995 | 0.996 | 0.997 | 0.998 | 0.998 | 0.998 | 0.998 | 0.998 | 0.998 | 0.997 | 0.996 | 0.991 | 0.99 | 0.972 | 0.945 | 0.88 | 0.83 | -1 | -1 | -1 | -1 | -1 | -1 | -0.8 | -0.7 | -0.7 | -0.7 | -0.7 | -0.6 | -0.7 | -0.7 | -0.7 | -0.6 | -0.6 | -0.6 | -0.6 | -0.6 | -0.6 | -0.5 | -0.5 | -0.4 | -0.5 | -0.4 | -0.4 | -0.3 | -0.3 | -0.2 | -0.1 | -0.1 | 0 | 0.1 | 0.1 | 0.2 | 0.2 | 0.3 | 0.4 | 0.5 | 0.5 | 0.6 | -5.7e-06 | 1.05e-08 | -3.78e-11 | 4.4e-07 | 5.55e-10 | 0.262 | 483 | 516 | 531 | 573 | 652 | 95 | 111 | 0.864 | 719 | 288 | 0.249 | 510 | 5 | 172 | 2.18 | 2 | 3 | 2 |  | 1.2 | 1 |  | 2.98
22 | S-BAL12 | 540595 | 542592 | 1.51358 | 1.51848 | 1.5237 | 1.52825 | 1.52974 | 1.5323 | 1.53404 | 1.53562 | 1.53719 | 1.53763 | 1.53804 | 1.53988 | 1.53996 | 1.54212 | 1.54627 | 1.54679 | 1.55056 | 1.55122 | 1.55532 | 1.56232 | 59.5 | 59.2 | 59.46 | 59.2 | 0.00908 | 0.009081 | 0.009158 | 0.007456 | 0.003156 | 0.002762 | 0.004927 | 0.01126 | 0.004941 | 0.004105 | 0.011107 | 0.007896 | 0.004487 | 0.004671 | 0.015531 | 0.8211 | 0.3475 | 0.3042 | 0.5426 | 1.24 | 0.5441 | 0.452 | 1.2231 | 0.8622 | 0.49 | 0.51 | 1.6959 | -0.0046 | -0.0005 | -0.0012 | -0.0012 | -0.004 | 0.714605258 | 0.621993289 | 1.22537681 | 0.00301763913 | 0.016650545 | 143.506314 | [6 empty] | 330 |  | 300 | 330 | 301 | 0 | 0.09 | 0.06 |  |  | 0.02 | 0.23 | 0.57 | 0.8 | 0.914 | 0.959 | 0.979 | 0.989 | 0.992 | 0.995 | 0.997 | 0.997 | 0.997 | 0.997 | 0.998 | 0.999 | 0.999 | 0.999 | 0.998 | 0.999 | 0.999 | 0.999 | 0.999 | 0.999 | 0.993 | 0.995 | 0.983 | 0.966 | 0.92 | 0.89 | 1.4 | 1.4 | 1.4 | 1.4 | 1.4 | 1.4 | 1.7 | 1.7 | 1.7 | 1.7 | 1.7 | 1.8 | 1.8 | 1.8 | 1.8 | 1.8 | 1.8 | 1.8 | 1.8 | 1.9 | 1.9 | 1.9 | 1.9 | 1.9 | 2 | 2 | 2 | 2 | 2.1 | 2.1 | 2.3 | 2.3 | 2.3 | 2.4 | 2.4 | 2.4 | 2.6 | 2.6 | 2.7 | 2.7 | 2.8 | 2.8 | -3.77e-07 | 1.04e-08 | -3.79e-11 | 4.41e-07 | 4.08e-10 | 0.232 | 432 | 468 | 478 | 527 | 624 | 86 | 102 | 0.982 | 710 | 306 | 0.161 | 520 | 5 | 105 | 2.6 | 1 | 1 | 1 |  | 1 | 2 |  | 2.75
23 | S-BAL14 | 569563 | 571561 | 1.5405 | 1.54565 | 1.55116 | 1.55601 | 1.55761 | 1.5604 | 1.5623 | 1.56404 | 1.56577 | 1.56626 | 1.56671 | 1.56874 | 1.56883 | 1.57124 | 1.57587 | 1.57645 | 1.58067 | 1.58141 | 1.58604 | 1.594 | 56.3 | 56.1 | 56.36 | 56.09 | 0.0101 | 0.010092 | 0.010185 | 0.008164 | 0.003476 | 0.003057 | 0.005462 | 0.012574 | 0.005539 | 0.004629 | 0.012595 | 0.00865 | 0.004976 | 0.005209 | 0.017555 | 0.809 | 0.3444 | 0.3029 | 0.5412 | 1.2459 | 0.5489 | 0.4587 | 1.248 | 0.8493 | 0.4886 | 0.5114 | 1.7236 | -0.0021 | 0.0002 | -0.0018 | -0.0014 | -0.0051 | 1.27553696 | 0.146083393 | 1.16754699 | 0.00749692359 | 0.031042153 | 128.947092 | [6 empty] | 360 |  | 325 | 354 | 329 | 0 | 0.26 | 0.24 | [5 empty] | 0.09 | 0.44 | 0.74 | 0.88 | 0.946 | 0.97 | 0.983 | 0.989 | 0.992 | 0.993 | 0.994 | 0.995 | 0.997 | 0.998 | 0.998 | 0.997 | 0.998 | 0.998 | 0.998 | 0.997 | 0.997 | 0.989 | 0.993 | 0.983 | 0.967 | 0.914 | 0.86 | 1.2 | 1.2 | 1.3 | 1.3 | 1.4 | 1.4 | 1.5 | 1.5 | 1.6 | 1.7 | 1.7 | 1.8 | 1.5 | 1.6 | 1.6 | 1.7 | 1.8 | 1.8 | 1.6 | 1.7 | 1.7 | 1.8 | 1.8 | 1.9 | 1.8 | 1.8 | 1.9 | 2 | 2 | 2.1 | 2.1 | 2.2 | 2.2 | 2.3 | 2.4 | 2.5 | 2.4 | 2.5 | 2.6 | 2.7 | 2.8 | 2.9 | -5.94e-07 | 1.27e-08 | -3.65e-11 | 3.93e-07 | 3.72e-10 | 0.26 | 533 | 562 | 580 | 622 | 700 | 80 | 93 | 0.967 | 811 | 327 | 0.24 | 570 | 6 | 134 | 2.32 | 2 | 1 | 2 | 3 | 1 | 2 |  | 2.89
24 | S-BAL35 | 589612 | 591609 | 1.55959 | 1.56531 | 1.57134 | 1.57648 | 1.57813 | 1.58093 | 1.5828 | 1.5845 | 1.58619 | 1.58666 | 1.5871 | 1.58904 | 1.58913 | 1.59143 | 1.59582 | 1.59637 | 1.60034 | 1.60103 | 1.60535 | 1.61268 | 61.2 | 60.9 | 61.14 | 60.88 | 0.00963 | 0.009636 | 0.009714 | 0.008061 | 0.003384 | 0.002942 | 0.005241 | 0.011904 | 0.00521 | 0.004314 | 0.011647 | 0.00853 | 0.004772 | 0.004942 | 0.01631 | 0.8366 | 0.3512 | 0.3053 | 0.5439 | 1.2354 | 0.5407 | 0.4477 | 1.2087 | 0.8781 | 0.4912 | 0.5088 | 1.679 | 0.003 | 0.0012 | -0.0024 | -0.0018 | -0.0044 | 0.941357273 | 0.546174895 | 1.16168917 | 0.0140333996 | 0.000906635683 | 114.163758 | [6 empty] | 345 |  | 300 | 339 | 303 | 0 | 0.17 | 0.15 |  |  | 0.01 | 0.16 | 0.43 | 0.67 | 0.82 | 0.904 | 0.949 | 0.972 | 0.983 | 0.989 | 0.993 | 0.995 | 0.995 | 0.996 | 0.997 | 0.998 | 0.999 | 0.998 | 0.998 | 0.999 | 0.999 | 0.998 | 0.998 | 0.998 | 0.984 | 0.994 | 0.987 | 0.972 | 0.89 | 0.8 | 2.9 | 3 | 3.2 | 3.3 | 3.5 | 3.6 | 3.1 | 3.3 | 3.5 | 3.6 | 3.8 | 3.9 | 3.1 | 3.3 | 3.5 | 3.6 | 3.8 | 4 | 3.3 | 3.4 | 3.6 | 3.8 | 3.9 | 4.1 | 3.4 | 3.5 | 3.7 | 3.9 | 4.1 | 4.2 | 3.6 | 3.8 | 4 | 4.2 | 4.4 | 4.5 | 3.9 | 4.1 | 4.3 | 4.5 | 4.7 | 4.9 | 3.66e-06 | 1.79e-08 | -4.21e-11 | 3.12e-07 | 3.55e-10 | 0.254 | 619 | 646 | 669 | 709 | 768 | 57 | 67 | 0.915 | 832 | 333 | 0.25 | 590 | 6 | 115 | 2.15 | 2 | 3 | 2 | 3 | 4.2 | 1 |  | 3.31
25 | S-BAL41 | 564607 | 566604 | 1.5353 | 1.54083 | 1.54667 | 1.55164 | 1.55322 | 1.55593 | 1.55774 | 1.55938 | 1.561 | 1.56145 | 1.56188 | 1.56376 | 1.56384 | 1.56606 | 1.57029 | 1.57082 | 1.57465 | 1.57532 | 1.57947 | 1.58652 | 60.7 | 60.4 | 60.67 | 60.42 | 0.00929 | 0.009294 | 0.009369 | 0.007779 | 0.003265 | 0.002838 | 0.005055 | 0.011477 | 0.005021 | 0.004155 | 0.011208 | 0.008231 | 0.004603 | 0.004766 | 0.015702 | 0.837 | 0.3513 | 0.3054 | 0.5439 | 1.2349 | 0.5402 | 0.4471 | 1.2059 | 0.8785 | 0.4913 | 0.5087 | 1.676 | 0.0057 | 0.0019 | -0.0038 | -0.0031 | -0.0111 | 1.243442 | 0.166301104 | 1.10586114 | 0.0116396708 | -0.00890464938 | 114.11122 | [6 empty] | 340 |  | 295 | 336 | 300 | 0 | 0.2 | 0.14 |  |  | 0.05 | 0.25 | 0.51 | 0.72 | 0.85 | 0.925 | 0.96 | 0.978 | 0.985 | 0.99 | 0.993 | 0.994 | 0.994 | 0.995 | 0.997 | 0.998 | 0.999 | 0.998 | 0.997 | 0.998 | 0.998 | 0.998 | 0.997 | 0.997 | 0.987 | 0.993 | 0.984 | 0.971 | 0.908 | 0.83 | 2.1 | 2.1 | 2.1 | 2.1 | 2.2 | 2.2 | 2.3 | 2.3 | 2.4 | 2.5 | 2.5 | 2.6 | 2.3 | 2.3 | 2.4 | 2.5 | 2.5 | 2.6 | 2.4 | 2.4 | 2.5 | 2.6 | 2.7 | 2.7 | 2.5 | 2.6 | 2.7 | 2.7 | 2.8 | 2.9 | 2.8 | 2.9 | 3 | 3.1 | 3.2 | 3.2 | 3 | 3.2 | 3.3 | 3.4 | 3.5 | 3.6 | 1.27e-06 | 1.2e-08 | -4.09e-11 | 3.6e-07 | 6.17e-10 | 0.254 | 486 | 521 | 541 | 577 | 644 | 75 | 91 | 1.043 | 890 | 358 | 0.242 | 600 | 6 | 122 | 2.32 | 2 | 3 | 2 | 3 | 51.2 | 3 |  | 2.78
26 | S-BAL42 | 583594 | 585591 | 1.55463 | 1.55992 | 1.56557 | 1.57048 | 1.57208 | 1.57485 | 1.57673 | 1.57844 | 1.58014 | 1.58061 | 1.58106 | 1.58304 | 1.58313 | 1.58547 | 1.58996 | 1.59052 | 1.59459 | 1.5953 | 1.59972 | 1.60724 | 59.4 | 59.1 | 59.38 | 59.11 | 0.00982 | 0.009821 | 0.009905 | 0.008056 | 0.003413 | 0.002987 | 0.005329 | 0.012171 | 0.005337 | 0.004424 | 0.011946 | 0.008531 | 0.004854 | 0.005051 | 0.016724 | 0.8203 | 0.3475 | 0.3041 | 0.5426 | 1.2393 | 0.5434 | 0.4505 | 1.2164 | 0.8613 | 0.4901 | 0.5099 | 1.6884 | -0.005 | -0.0004 | -0.0021 | -0.002 | -0.0114 | 1.39570615 | 0.071850507 | 1.27129267 | 0.0112218843 | -0.0252117422 | 134.49786 | [6 empty] | 340 |  | 290 | 335 | 292 | 0 | 0.16 | 0.14 |  | 0.03 | 0.15 | 0.36 | 0.58 | 0.75 | 0.86 | 0.932 | 0.964 | 0.979 | 0.986 | 0.991 | 0.993 | 0.995 | 0.995 | 0.996 | 0.997 | 0.998 | 0.999 | 0.998 | 0.998 | 0.998 | 0.998 | 0.997 | 0.997 | 0.997 | 0.987 | 0.994 | 0.985 | 0.973 | 0.917 | 0.86 | 2.9 | 2.9 | 3 | 3 | 3 | 3.1 | 3.2 | 3.3 | 3.3 | 3.4 | 3.4 | 3.5 | 3.2 | 3.3 | 3.3 | 3.4 | 3.4 | 3.5 | 3.3 | 3.4 | 3.4 | 3.5 | 3.6 | 3.7 | 3.5 | 3.5 | 3.6 | 3.7 | 3.7 | 3.8 | 3.8 | 3.8 | 3.9 | 4 | 4.1 | 4.2 | 4 | 4.1 | 4.2 | 4.3 | 4.4 | 4.5 | 2.92e-06 | 1.21e-08 | -3.34e-11 | 4.43e-07 | 5.78e-10 | 0.195 | 503 | 534 | 550 | 588 | 672 | 66 | 76 | 0.974 | 847 | 340 | 0.246 | 570 | 6 | 117 | 2.2 | 1 | 2 | 1 | 2 | 1.2 | 1 |  | 3.19
27 | S-BAM 4 | 606437 | 609434 | 1.57351 | 1.5785 | 1.58402 | 1.58926 | 1.59113 | 1.59453 | 1.59695 | 1.59921 | 1.60151 | 1.60215 | 1.60276 | 1.6055 | 1.60562 | 1.60891 | 1.61536 | 1.61618 | 1.62222 | 1.62329 | 1.6301 | 1.64228 | 43.7 | 43.4 | 43.7 | 43.41 | 0.01385 | 0.013857 | 0.014026 | 0.01038 | 0.004557 | 0.004113 | 0.007402 | 0.017671 | 0.007927 | 0.006811 | 0.018992 | 0.011028 | 0.006754 | 0.007272 | 0.026102 | 0.7491 | 0.3289 | 0.2968 | 0.5342 | 1.2752 | 0.5721 | 0.4915 | 1.3706 | 0.7863 | 0.4815 | 0.5185 | 1.861 | -0.0026 | 0.0001 | 0.0012 | 0.0013 | 0.0115 | 1.41059317 | 0.111201306 | 1.34148939 | 0.00963312192 | 0.049877821 | 152.237696 | [6 empty] | 380 |  | 345 | 375 | 350 | 0 | 0.69 | 0.65 | [7 empty] | 0.06 | 0.41 | 0.72 | 0.87 | 0.938 | 0.965 | 0.986 | 0.991 | 0.991 | 0.993 | 0.995 | 0.998 | 0.997 | 0.996 | 0.997 | 0.999 | 0.998 | 0.998 | 0.998 | 0.995 | 0.994 | 0.98 | 0.962 | 0.919 | 0.89 | 0.6 | 0.7 | 0.7 | 0.8 | 0.8 | 0.9 | 1 | 1.1 | 1.1 | 1.2 | 1.3 | 1.4 | 1 | 1.1 | 1.2 | 1.2 | 1.3 | 1.4 | 1.2 | 1.3 | 1.3 | 1.4 | 1.5 | 1.6 | 1.4 | 1.5 | 1.6 | 1.7 | 1.8 | 1.9 | 1.9 | 2 | 2.1 | 2.2 | 2.4 | 2.5 | 2.4 | 2.6 | 2.7 | 2.9 | 3 | 3.2 | -1.96e-06 | 1.25e-08 | -3.24e-11 | 5e-07 | 6.02e-10 | 0.288 | 548 | 577 | 599 | 641 | 722 | 84 | 97 | 0.931 | 762 | 306 | 0.244 | 520 | 5 | 151 | 2.41 | 1 | 1 | 1 | 2 | 1 | 1 |  | 2.91
28 | S-BAM12 | 639449 | 643446 | 1.6048 | 1.6104 | 1.61653 | 1.62223 | 1.62422 | 1.62781 | 1.63033 | 1.63268 | 1.63506 | 1.63573 | 1.63635 | 1.63917 | 1.6393 | 1.64268 | 1.6493 | 1.65014 | 1.65631 | 1.6574 | 1.66433 | 1.67665 | 44.9 | 44.6 | 44.87 | 44.59 | 0.01424 | 0.014247 | 0.014414 | 0.010836 | 0.004725 | 0.004243 | 0.007627 | 0.018101 | 0.008097 | 0.006929 | 0.019244 | 0.011505 | 0.006958 | 0.007456 | 0.026505 | 0.7606 | 0.3316 | 0.2978 | 0.5353 | 1.2705 | 0.5683 | 0.4863 | 1.3507 | 0.7982 | 0.4827 | 0.5173 | 1.8388 | 0.0034 | 0.0014 | -0.001 | -0.0006 | 0.0014 | 1.50161605 | 0.126987445 | 1.43544052 | 0.00940761826 | 0.0472602195 | 141.666499 | [6 empty] | 385 |  | 345 | 374 | 348 | 0 | 0.93 | 0.93 | [7 empty] | 0.13 | 0.49 | 0.75 | 0.87 | 0.928 | 0.955 | 0.977 | 0.983 | 0.987 | 0.99 | 0.993 | 0.997 | 0.996 | 0.996 | 0.997 | 0.998 | 0.998 | 0.998 | 0.998 | 0.992 | 0.995 | 0.987 | 0.976 | 0.932 | 0.86 | 2.3 | 2.3 | 2.3 | 2.4 | 2.4 | 2.4 | 2.6 | 2.7 | 2.7 | 2.8 | 2.8 | 2.9 | 2.7 | 2.7 | 2.8 | 2.8 | 2.9 | 2.9 | 2.8 | 2.9 | 3 | 3 | 3.1 | 3.1 | 3 | 3.1 | 3.2 | 3.3 | 3.3 | 3.4 | 3.5 | 3.6 | 3.7 | 3.8 | 3.9 | 4 | 4.1 | 4.2 | 4.3 | 4.5 | 4.6 | 4.7 | 1.32e-06 | 1.09e-08 | -4.03e-11 | 4.22e-07 | 5.3e-10 | 0.301 | 565 | 592 | 608 | 645 | 717 | 76 | 91 | 0.954 | 904 | 361 | 0.253 | 550 | 6 | 144 | 2.3 | 1 | 1 | 2 |  | 3.2 | 1 |  | 3.18
29 | S-BAH10 | 670473 | 673470 | 1.63546 | 1.64108 | 1.64722 | 1.65293 | 1.65492 | 1.65852 | 1.66105 | 1.66341 | 1.66579 | 1.66646 | 1.66709 | 1.6699 | 1.67003 | 1.6734 | 1.67997 | 1.6808 | 1.68689 | 1.68796 | 1.69473 | 1.70663 | 47.3 | 47 | 47.23 | 46.94 | 0.01418 | 0.014186 | 0.014345 | 0.010866 | 0.004735 | 0.004241 | 0.007614 | 0.017928 | 0.007983 | 0.006774 | 0.01867 | 0.011535 | 0.006945 | 0.0074 | 0.025825 | 0.766 | 0.3338 | 0.299 | 0.5367 | 1.2638 | 0.5627 | 0.4775 | 1.3161 | 0.8041 | 0.4841 | 0.5159 | 1.8003 | -0.0023 | 0.0007 | -0.0028 | -0.0024 | -0.0134 | 1.59034337 | 0.138464579 | 1.21988043 | 0.0093273434 | 0.0427498654 | 119.251777 | [6 empty] | 390 |  | 340 | 378 | 342 | 0 | 1.25 | 1.25 | [6 empty] | 0.01 | 0.19 | 0.48 | 0.7 | 0.83 | 0.902 | 0.939 | 0.969 | 0.979 | 0.984 | 0.989 | 0.993 | 0.997 | 0.996 | 0.996 | 0.997 | 0.998 | 0.997 | 0.997 | 0.998 | 0.996 | 0.996 | 0.991 | 0.981 | 0.949 | 0.85 | 3.4 | 3.5 | 3.5 | 3.6 | 3.6 | 3.7 | 3.9 | 3.9 | 4 | 4.1 | 4.2 | 4.2 | 3.9 | 4 | 4.1 | 4.1 | 4.2 | 4.3 | 4.1 | 4.1 | 4.2 | 4.3 | 4.4 | 4.5 | 4.3 | 4.4 | 4.5 | 4.6 | 4.7 | 4.8 | 4.8 | 4.9 | 5 | 5.2 | 5.3 | 5.4 | 5.3 | 5.5 | 5.6 | 5.7 | 5.9 | 6 | 3.39e-06 | 1.19e-08 | -3.43e-11 | 5.18e-07 | 5.64e-10 | 0.261 | 584 | 612 | 623 | 669 | 734 | 68 | 80 | 0.902 | 962 | 378 | 0.273 | 560 | 6 | 127 | 2.12 | 1 | 3 | 2 |  | 51.2 | 1 |  | 3.48
30 | S-BAH11 | 667483 | 670480 | 1.63328 | 1.63866 | 1.64456 | 1.65008 | 1.65201 | 1.65551 | 1.65798 | 1.66027 | 1.66259 | 1.66324 | 1.66385 | 1.6666 | 1.66672 | 1.67 | 1.67639 | 1.67719 | 1.68309 | 1.68412 | 1.69067 | 1.70213 | 48.3 | 48 | 48.32 | 48.04 | 0.0138 | 0.013797 | 0.013948 | 0.010576 | 0.004611 | 0.004129 | 0.007411 | 0.017407 | 0.007739 | 0.006549 | 0.018002 | 0.011228 | 0.006759 | 0.007189 | 0.024938 | 0.7665 | 0.3342 | 0.2993 | 0.5371 | 1.2617 | 0.5609 | 0.4747 | 1.3048 | 0.805 | 0.4846 | 0.5154 | 1.7879 | -0.0069 | -0.0002 | -0.0027 | -0.0024 | -0.0156 | 1.5713886 | 0.147869313 | 1.28092846 | 0.00910807936 | 0.0402401684 | 130.399367 | [6 empty] | 380 |  | 340 | 375 | 340 | 0 | 0.98 | 0.94 | [6 empty] | 0.04 | 0.27 | 0.56 | 0.75 | 0.86 | 0.922 | 0.952 | 0.975 | 0.982 | 0.987 | 0.991 | 0.994 | 0.997 | 0.995 | 0.995 | 0.996 | 0.997 | 0.997 | 0.997 | 0.998 | 0.994 | 0.995 | 0.988 | 0.976 | 0.936 | 0.84 | 3.3 | 3.3 | 3.3 | 3.3 | 3.4 | 3.4 | 3.7 | 3.8 | 3.8 | 3.9 | 4 | 4 | 3.7 | 3.8 | 3.9 | 3.9 | 4 | 4.1 | 3.9 | 4 | 4.1 | 4.1 | 4.2 | 4.3 | 4.1 | 4.2 | 4.3 | 4.4 | 4.5 | 4.6 | 4.6 | 4.7 | 4.8 | 4.9 | 5 | 5.1 | 5.1 | 5.2 | 5.4 | 5.5 | 5.6 | 5.8 | 2.98e-06 | 1.09e-08 | -3.44e-11 | 5.52e-07 | 7.15e-10 | 0.244 | 593 | 617 | 629 | 675 | 738 | 69 | 82 | 0.858 | 929 | 365 | 0.274 | 560 | 6 | 154 | 2.06 | 1 | 3 | 3 |  | 52.2 | 2 |  | 3.59
31 | S-BAH27 | 702412 | 706410 | 1.66253 | 1.66858 | 1.67526 | 1.6816 | 1.68386 | 1.688 | 1.69094 | 1.6937 | 1.6965 | 1.69729 | 1.69804 | 1.70139 | 1.70154 | 1.70557 | 1.71351 | 1.71452 | 1.722 | 1.72332 | 1.7318 | 1.74712 | 41.2 | 41 | 41.24 | 40.95 | 0.01701 | 0.017012 | 0.017228 | 0.012641 | 0.005561 | 0.005033 | 0.009068 | 0.021787 | 0.009808 | 0.00848 | 0.023797 | 0.013433 | 0.008276 | 0.008952 | 0.032597 | 0.7431 | 0.3269 | 0.2958 | 0.533 | 1.2807 | 0.5765 | 0.4985 | 1.3988 | 0.7797 | 0.4804 | 0.5196 | 1.8921 | 0.0029 | 0.0011 | 0.0016 | 0.0018 | 0.0191 | 1.68939052 | 0.133081013 | 1.41165515 | 0.0103598193 | 0.0533982239 | 126.515503 | [6 empty] | 400 |  | 350 | 388 | 356 | 0 | 1.99 | 2.01 | [8 empty] | 0.16 | 0.47 | 0.7 | 0.83 | 0.89 | 0.955 | 0.971 | 0.979 | 0.985 | 0.989 | 0.995 | 0.994 | 0.994 | 0.996 | 0.998 | 0.998 | 0.998 | 0.998 | 0.993 | 0.994 | 0.987 | 0.974 | 0.921 | 0.81 | 3.2 | 3.3 | 3.4 | 3.5 | 3.5 | 3.7 | 3.7 | 3.8 | 4 | 4.1 | 4.2 | 4.4 | 3.7 | 3.9 | 4 | 4.1 | 4.3 | 4.4 | 4 | 4.1 | 4.2 | 4.4 | 4.5 | 4.6 | 4.2 | 4.4 | 4.5 | 4.7 | 4.8 | 5 | 4.8 | 5 | 5.2 | 5.4 | 5.6 | 5.8 | 5.5 | 5.7 | 5.9 | 6.2 | 6.4 | 6.6 | 2.96e-06 | 1.33e-08 | -3.48e-11 | 5.66e-07 | 7.35e-10 | 0.278 | 611 | 636 | 647 | 682 | 749 | 64 | 75 | 0.869 | 936 | 368 | 0.272 | 580 | 6 | 129 | 2.18 | 1 | 3 | 2 |  | 4 | 1 |  | 3.67
32 | S-BAH28 | 723380 | 728377 | 1.68198 | 1.68808 | 1.6949 | 1.70154 | 1.70396 | 1.70844 | 1.71167 | 1.71471 | 1.71782 | 1.7187 | 1.71952 | 1.72325 | 1.72342 | 1.72794 | 1.73688 | 1.73802 | 1.74649 | 1.748 | 1.75769 |  | 38 | 37.7 | 37.95 | 37.68 | 0.01906 | 0.01906 | 0.01932 | 0.013857 | 0.006146 | 0.005604 | 0.010119 | 0.02458 | 0.011124 | 0.009689 |  | 0.014736 | 0.00924 | 0.01008 |  | 0.727 | 0.3225 | 0.294 | 0.5309 | 1.2896 | 0.5836 | 0.5083 |  | 0.7627 | 0.4783 | 0.5217 |  | 0.0023 | 0.0006 | 0.0037 | 0.0035 |  | 1.69493484 | 0.192890298 | 1.56385948 | 0.010272319 | 0.052118764 | 137.818035 | [6 empty] | 415 |  | 355 | 395 | 360 | 0 | 2.78 | 2.88 | [8 empty] | 0.06 | 0.32 | 0.58 | 0.75 | 0.85 | 0.934 | 0.963 | 0.975 | 0.982 | 0.987 | 0.994 | 0.995 | 0.995 | 0.996 | 0.998 | 0.998 | 0.998 | 0.998 | 0.994 | 0.995 | 0.99 | 0.979 | 0.938 | 0.84 | 3.8 | 3.9 | 4 | 4.1 | 4.2 | 4.3 | 4.5 | 4.6 | 4.8 | 4.9 | 5.1 | 5.2 | 4.5 | 4.7 | 4.8 | 5 | 5.1 | 5.3 | 4.8 | 4.9 | 5.1 | 5.2 | 5.4 | 5.6 | 5.1 | 5.3 | 5.4 | 5.6 | 5.8 | 6 | 5.8 | 6 | 6.2 | 6.5 | 6.7 | 6.9 | 6.6 | 6.9 | 7.1 | 7.4 | 7.7 | 7.9 | 3.8e-06 | 1.33e-08 | -3.17e-11 | 7.28e-07 | 9.35e-10 | 0.261 | 599 | 626 | 643 | 676 | 739 | 66 | 73 | 0.889 | 911 | 375 | 0.213 | 600 | 6 | 138 | 2.31 | 1 | 2 | 1 | 2 | 4 | 1 |  | 3.67
33 | S-PHM52 | 618634 | 620630 | 1.59108 | 1.59587 | 1.60103 | 1.60561 | 1.60714 | 1.60983 | 1.61167 | 1.61335 | 1.61504 | 1.61551 | 1.61595 | 1.61791 | 1.618 | 1.62033 | 1.62479 | 1.62535 | 1.6294 | 1.6301 | 1.63451 | 1.64199 | 63.4 | 63 | 63.33 | 63.02 | 0.00975 | 0.009758 | 0.009844 | 0.007893 | 0.00337 | 0.002964 | 0.005291 | 0.012103 | 0.005309 | 0.004403 | 0.011891 | 0.008364 | 0.00482 | 0.005024 | 0.016643 | 0.8089 | 0.3454 | 0.3038 | 0.5422 | 1.2403 | 0.5441 | 0.4512 | 1.2186 | 0.8497 | 0.4896 | 0.5104 | 1.6907 | -0.0349 | -0.0072 | 0.0071 | 0.0051 | 0.0239 | 1.0996655 | 0.478125422 | 1.13214074 | 0.0132718559 | -0.000601649685 | 130.595472 | [6 empty] | 370 |  | 325 | 366 | 330 | 0 | 0.55 | 0.57 | [5 empty] | 0.05 | 0.25 | 0.51 | 0.72 | 0.85 | 0.923 | 0.957 | 0.974 | 0.986 | 0.99 | 0.992 | 0.994 | 0.996 | 0.998 | 0.998 | 0.998 | 0.998 | 0.997 | 0.996 | 0.996 | 0.996 | 0.996 | 0.991 | 0.979 | 0.961 | 0.926 | 0.89 | -3.7 | -3.8 | -4 | -4.1 | -4.2 | -4.2 | -3.6 | -3.7 | -3.7 | -3.7 | -3.8 | -3.8 | -3.6 | -3.7 | -3.7 | -3.7 | -3.8 | -3.8 | -3.6 | -3.6 | -3.6 | -3.6 | -3.6 | -3.7 | -3.4 | -3.5 | -3.5 | -3.5 | -3.5 | -3.6 | -3.2 | -3.2 | -3.2 | -3.2 | -3.2 | -3.3 | -3 | -3 | -3 | -3 | -3 | -3 | -1.15e-05 | 5.4e-09 | -3.69e-11 | 4.44e-07 | 9.12e-10 | 0.166 |  |  | 587 | 617 |  | 101 | 120 | 0.599 | 715 | 277 | 0.292 | 390 | 4 | 434 | 1 | 1 | 4 | 2 |  | 5 | 4 |  | 3.67
34 | S-PHM53 | 603655 | 605651 | 1.57583 | 1.58092 | 1.58634 | 1.59103 | 1.59256 | 1.59519 | 1.59697 | 1.59858 | 1.60019 | 1.60064 | 1.60106 | 1.60292 | 1.603 | 1.6052 | 1.6094 | 1.60993 | 1.61372 | 1.61438 | 1.6185 | 1.62547 | 65.5 | 65.1 | 65.44 | 65.15 | 0.00921 | 0.009215 | 0.009289 | 0.00763 | 0.003223 | 0.002812 | 0.005011 | 0.01138 | 0.004977 | 0.004114 | 0.01109 | 0.008078 | 0.004563 | 0.004726 | 0.015545 | 0.828 | 0.3498 | 0.3052 | 0.5438 | 1.2349 | 0.5401 | 0.4464 | 1.2035 | 0.8696 | 0.4912 | 0.5088 | 1.6735 | -0.0257 | -0.0054 | 0.0061 | 0.0045 | 0.0265 | 1.09775423 | 0.434816432 | 1.13894976 | 0.01233694 | -0.000372522903 | 124.276984 | [6 empty] | 360 |  | 300 | 362 | 313 | 0 | 0.56 | 0.52 |  |  |  | 0.03 | 0.1 | 0.25 | 0.45 | 0.64 | 0.78 | 0.88 | 0.935 | 0.963 | 0.977 | 0.986 | 0.987 | 0.989 | 0.992 | 0.994 | 0.998 | 0.997 | 0.996 | 0.996 | 0.997 | 0.997 | 0.996 | 0.997 | 0.993 | 0.987 | 0.967 | 0.941 | 0.87 | 0.83 | -3.1 | -3 | -3 | -2.9 | -2.9 | -2.7 | -2.8 | -2.8 | -2.7 | -2.6 | -2.5 | -2.3 | -2.8 | -2.8 | -2.7 | -2.6 | -2.5 | -2.3 | -2.7 | -2.7 | -2.6 | -2.5 | -2.4 | -2.2 | -2.6 | -2.6 | -2.5 | -2.4 | -2.2 | -2 | -2.4 | -2.4 | -2.3 | -2.1 | -1.9 | -1.7 | -2.2 | -2.1 | -2 | -1.9 | -1.7 | -1.5 | -9.57e-06 | 1.38e-08 | -6.4e-12 | 4.8e-07 | 8.06e-10 | 0.131 |  |  | 610 | 644 | 681 | 93 | 109 | 0.615 | 708 | 275 | 0.285 | 390 | 4 | 378 | 1.21 | 1 | 5 | 1 | 2 | 51 | 4 |  | 3.51
35 | S-TIL 1 | 548458 | 551455 | 1.51797 | 1.52307 | 1.52861 | 1.53365 | 1.53537 | 1.53844 | 1.54058 | 1.54257 | 1.54457 | 1.54514 | 1.54566 | 1.54804 | 1.54814 | 1.55098 | 1.55654 | 1.55725 | 1.56244 | 1.56335 | 1.56918 | 1.57959 | 45.8 | 45.5 | 45.79 | 45.49 | 0.01197 | 0.011972 | 0.012112 | 0.009202 | 0.003988 | 0.003569 | 0.006412 | 0.01521 | 0.006807 | 0.005833 | 0.016236 | 0.009765 | 0.005849 | 0.006263 | 0.02234 | 0.7686 | 0.3331 | 0.2981 | 0.5356 | 1.2705 | 0.5686 | 0.4872 | 1.3562 | 0.8062 | 0.4829 | 0.5171 | 1.8445 | 0.0071 | 0.0017 | 0.0009 | 0.0012 | 0.0146 | 1.25088944 | 0.0997973327 | 1.20583504 | 0.00883921279 | 0.0482685052 | 137.414953 | [6 empty] | 370 |  | 340 | 366 | 341 | 0 | 0.32 | 0.33 | [6 empty] | 0.01 | 0.29 | 0.69 | 0.87 | 0.944 | 0.972 | 0.984 | 0.992 | 0.994 | 0.995 | 0.996 | 0.997 | 0.998 | 0.998 | 0.998 | 0.998 | 0.998 | 0.998 | 0.997 | 0.997 | 0.996 | 0.993 | 0.977 | 0.948 | 0.89 | 0.85 | 1.1 | 1.1 | 1.1 | 1.1 | 1.1 | 1.1 | 1.5 | 1.5 | 1.5 | 1.6 | 1.6 | 1.6 | 1.5 | 1.6 | 1.6 | 1.6 | 1.6 | 1.6 | 1.7 | 1.7 | 1.7 | 1.8 | 1.8 | 1.8 | 1.9 | 1.9 | 2 | 2 | 2 | 2.1 | 2.3 | 2.4 | 2.4 | 2.5 | 2.6 | 2.6 | 2.8 | 2.9 | 3 | 3.1 | 3.1 | 3.2 | -1.21e-06 | 1.02e-08 | -4.37e-11 | 5.67e-07 | 5.97e-10 | 0.265 | 452 | 487 | 501 | 542 | 654 | 86 | 101 | 1.039 | 705 | 288 | 0.222 | 490 | 5 | 128 | 2.68 | 3 | 1 | 1 |  | 1 | 1 | B | 2.54
36 | S-TIL 2 | 541472 | 543469 | 1.51118 | 1.51626 | 1.52176 | 1.52672 | 1.52841 | 1.53139 | 1.53346 | 1.53537 | 1.5373 | 1.53784 | 1.53835 | 1.54062 | 1.54072 | 1.54344 | 1.54875 | 1.54942 | 1.55435 | 1.55522 | 1.56074 | 1.57052 | 47.2 | 46.9 | 47.23 | 46.94 | 0.01145 | 0.011449 | 0.011577 | 0.008891 | 0.003839 | 0.003423 | 0.006143 | 0.014496 | 0.00647 | 0.005521 | 0.015308 | 0.009432 | 0.005602 | 0.005975 | 0.021109 | 0.7766 | 0.3353 | 0.299 | 0.5366 | 1.2661 | 0.5651 | 0.4822 | 1.3371 | 0.8147 | 0.4839 | 0.5161 | 1.8234 | 0.0083 | 0.0022 | -0.0005 | 0 | 0.0076 | 1.23401499 | 0.0959796833 | 1.20503991 | 0.00869507801 | 0.0465611429 | 137.953301 | [6 empty] | 370 |  | 340 | 368 | 340 | 0 | 0.4 | 0.38 | [6 empty] | 0.04 | 0.32 | 0.66 | 0.84 | 0.925 | 0.962 | 0.979 | 0.99 | 0.994 | 0.995 | 0.996 | 0.997 | 0.998 | 0.998 | 0.997 | 0.998 | 0.999 | 0.998 | 0.997 | 0.997 | 0.997 | 0.995 | 0.987 | 0.97 | 0.942 | 0.917 | 1.3 | 1.3 | 1.4 | 1.5 | 1.5 | 1.5 | 1.7 | 1.7 | 1.8 | 1.9 | 1.9 | 2 | 1.7 | 1.8 | 1.8 | 1.9 | 1.9 | 2 | 1.9 | 1.9 | 2 | 2.1 | 2.1 | 2.2 | 2 | 2.1 | 2.2 | 2.3 | 2.3 | 2.4 | 2.5 | 2.6 | 2.6 | 2.7 | 2.8 | 2.9 | 2.9 | 3 | 3.1 | 3.3 | 3.4 | 3.5 | -4e-07 | 1.28e-08 | -4.06e-11 | 5.09e-07 | 5.15e-10 | 0.272 | 448 | 484 | 496 | 538 | 658 | 82 | 98 | 1.051 | 699 | 286 | 0.22 | 500 | 5 | 121 | 2.74 | 2 | 1 | 2 |  | 1 | 1 | B | 2.52
37 | S-TIL 6 | 532489 | 534485 | 1.50292 | 1.50797 | 1.51342 | 1.51829 | 1.51993 | 1.5228 | 1.52479 | 1.52662 | 1.52846 | 1.52897 | 1.52946 | 1.53162 | 1.53172 | 1.5343 | 1.53934 | 1.53998 | 1.54465 | 1.54547 | 1.55069 | 1.55989 | 48.9 | 48.5 | 48.84 | 48.55 | 0.01088 | 0.010887 | 0.011006 | 0.008529 | 0.003667 | 0.003261 | 0.005848 | 0.013756 | 0.00613 | 0.005216 | 0.014418 | 0.009045 | 0.005332 | 0.005674 | 0.019913 | 0.7834 | 0.3368 | 0.2995 | 0.5372 | 1.2635 | 0.5631 | 0.4791 | 1.3243 | 0.8218 | 0.4845 | 0.5155 | 1.8093 | 0.0076 | 0.0017 | 0.0002 | 0.0007 | 0.0082 | 1.17701777 | 0.12795803 | 1.34740124 | 0.00771087686 | 0.0411325328 | 154.531692 | [6 empty] | 365 |  | 335 | 364 | 339 | 0 | 0.28 | 0.24 | [6 empty] | 0.07 | 0.44 | 0.74 | 0.88 | 0.948 | 0.973 | 0.985 | 0.99 | 0.989 | 0.99 | 0.991 | 0.993 | 0.994 | 0.994 | 0.992 | 0.996 | 0.998 | 0.997 | 0.997 | 0.996 | 0.995 | 0.993 | 0.977 | 0.947 | 0.89 | 0.85 | 1.4 | 1.4 | 1.4 | 1.4 | 1.4 | 1.4 | 1.8 | 1.8 | 1.8 | 1.8 | 1.8 | 1.8 | 1.8 | 1.8 | 1.8 | 1.8 | 1.9 | 1.9 | 1.9 | 1.9 | 1.9 | 1.9 | 1.9 | 1.9 | 2.2 | 2.2 | 2.2 | 2.2 | 2.2 | 2.2 | 2.5 | 2.6 | 2.6 | 2.7 | 2.7 | 2.7 | 3 | 3 | 3.1 | 3.1 | 3.2 | 3.3 | -4.53e-07 | 1.01e-08 | -3.81e-11 | 4.89e-07 | 4.59e-10 | 0.277 | 438 | 468 | 479 | 528 | 648 | 82 | 96 | 1.059 | 648 | 283 | 0.146 | 490 | 5 | 114 | 2.81 | 3 | 1 | 2 | 3 | 1 | 1 | B | 2.5
38 | S-TIL25 | 581407 | 585405 | 1.54741 | 1.55292 | 1.55895 | 1.56456 | 1.56651 | 1.57005 | 1.57254 | 1.57486 | 1.57722 | 1.57788 | 1.5785 | 1.58131 | 1.58144 | 1.58482 | 1.59149 | 1.59233 | 1.59861 | 1.59973 | 1.60687 | 1.61979 | 40.7 | 40.5 | 40.75 | 40.47 | 0.01427 | 0.01427 | 0.014451 | 0.010703 | 0.004679 | 0.004223 | 0.007606 | 0.018287 | 0.00824 | 0.00714 | 0.020066 | 0.011368 | 0.006941 | 0.00751 | 0.02746 | 0.75 | 0.3279 | 0.2959 | 0.533 | 1.2815 | 0.5774 | 0.5004 | 1.4062 | 0.7867 | 0.4803 | 0.5197 | 1.9002 | 0.0121 | 0.0027 | 0.0014 | 0.0019 | 0.0224 | 1.32122534 | 0.123824976 | 1.43685254 | 0.00952091436 | 0.0516062665 | 149.064883 | [6 empty] | 380 |  | 350 | 378 | 351 | 0 | 0.73 | 0.73 | [7 empty] | 0.01 | 0.28 | 0.65 | 0.85 | 0.929 | 0.964 | 0.986 | 0.991 | 0.993 | 0.994 | 0.995 | 0.998 | 0.998 | 0.997 | 0.998 | 0.999 | 0.999 | 0.998 | 0.998 | 0.994 | 0.994 | 0.981 | 0.963 | 0.911 | 0.89 | 2.4 | 2.5 | 2.6 | 2.7 | 2.7 | 2.8 | 3 | 3 | 3.1 | 3.2 | 3.3 | 3.4 | 3 | 3.1 | 3.2 | 3.3 | 3.3 | 3.4 | 3.2 | 3.3 | 3.4 | 3.5 | 3.5 | 3.6 | 3.4 | 3.5 | 3.6 | 3.7 | 3.8 | 3.9 | 4 | 4.1 | 4.2 | 4.4 | 4.5 | 4.6 | 4.6 | 4.7 | 4.9 | 5.1 | 5.2 | 5.4 | 2.03e-06 | 1.32e-08 | -4.09e-11 | 6.01e-07 | 5.93e-10 | 0.278 | 536 | 564 | 588 | 630 | 715 | 74 | 88 | 1.054 | 753 | 309 | 0.22 | 540 | 5 | 117 | 2.84 | 1 | 1 | 1 | 2 | 1 | 1 | B | 2.59
39 | S-TIL26 | 567428 | 570425 | 1.53493 | 1.54028 | 1.54611 | 1.55148 | 1.55333 | 1.55667 | 1.55901 | 1.56119 | 1.56339 | 1.56401 | 1.56459 | 1.56721 | 1.56732 | 1.57047 | 1.57664 | 1.57742 | 1.58321 | 1.58423 | 1.59077 | 1.60256 | 42.8 | 42.5 | 42.82 | 42.54 | 0.01325 | 0.01325 | 0.013411 | 0.010055 | 0.004379 | 0.003936 | 0.00708 | 0.016907 | 0.007593 | 0.006546 | 0.018329 | 0.010676 | 0.006459 | 0.006952 | 0.02514 | 0.7589 | 0.3305 | 0.2971 | 0.5343 | 1.276 | 0.5731 | 0.494 | 1.3833 | 0.7961 | 0.4816 | 0.5184 | 1.8746 | 0.0113 | 0.0027 | 0.0002 | 0.0009 | 0.0168 | 1.31066488 | 0.0941903094 | 1.23292644 | 0.00968897812 | 0.0527763106 | 133.296422 | [6 empty] | 380 |  | 345 | 374 | 349 | 0 | 0.56 | 0.54 | [7 empty] | 0.07 | 0.44 | 0.74 | 0.88 | 0.945 | 0.971 | 0.989 | 0.993 | 0.995 | 0.995 | 0.997 | 0.998 | 0.998 | 0.997 | 0.998 | 0.999 | 0.998 | 0.998 | 0.998 | 0.995 | 0.993 | 0.977 | 0.95 | 0.89 | 0.86 | 2 | 2 | 2 | 2 | 2.1 | 2.2 | 2.4 | 2.5 | 2.6 | 2.6 | 2.7 | 2.8 | 2.4 | 2.5 | 2.6 | 2.7 | 2.7 | 2.8 | 2.6 | 2.7 | 2.8 | 2.8 | 2.9 | 3 | 2.8 | 2.9 | 3 | 3.1 | 3.2 | 3.3 | 3.3 | 3.4 | 3.5 | 3.6 | 3.7 | 3.8 | 3.9 | 4 | 4.2 | 4.3 | 4.4 | 4.6 | 8.85e-07 | 1.27e-08 | -3.61e-11 | 5.87e-07 | 6.12e-10 | 0.27 | 495 | 533 | 552 | 599 | 694 | 79 | 90 | 1.054 | 739 | 302 | 0.222 | 500 | 5 | 123 | 2.75 | 1 | 1 | 1 |  | 1 | 1 | B | 2.57
40 | S-TIL27 | 575415 | 578412 | 1.54162 | 1.54707 | 1.55304 | 1.55855 | 1.56047 | 1.56392 | 1.56635 | 1.56861 | 1.5709 | 1.57155 | 1.57216 | 1.57488 | 1.57501 | 1.57829 | 1.58476 | 1.58558 | 1.59167 | 1.59275 | 1.59966 | 1.61218 | 41.5 | 41.2 | 41.5 | 41.22 | 0.01386 | 0.013854 | 0.014028 | 0.010433 | 0.004553 | 0.004104 | 0.007389 | 0.017739 | 0.007989 | 0.006918 | 0.01944 | 0.01108 | 0.006742 | 0.007286 | 0.026608 | 0.7531 | 0.3286 | 0.2962 | 0.5333 | 1.2804 | 0.5767 | 0.4994 | 1.4032 | 0.7898 | 0.4806 | 0.5194 | 1.8968 | 0.0117 | 0.0024 | 0.0019 | 0.0024 | 0.0257 | 1.31433154 | 0.112300168 | 1.413901 | 0.00950404477 | 0.0524112772 | 148.429972 | [6 empty] | 380 |  | 350 | 371 | 350 | 0 | 0.45 | 0.47 | [7 empty] | 0.05 | 0.44 | 0.78 | 0.913 | 0.961 | 0.979 | 0.99 | 0.993 | 0.994 | 0.995 | 0.996 | 0.998 | 0.998 | 0.998 | 0.998 | 0.999 | 0.999 | 0.998 | 0.998 | 0.994 | 0.993 | 0.978 | 0.955 | 0.89 | 0.87 | 2.4 | 2.4 | 2.5 | 2.5 | 2.5 | 2.5 | 2.9 | 2.9 | 3 | 3 | 3 | 3.1 | 3 | 3 | 3 | 3.1 | 3.1 | 3.1 | 3.1 | 3.2 | 3.2 | 3.3 | 3.3 | 3.3 | 3.3 | 3.4 | 3.5 | 3.5 | 3.6 | 3.6 | 3.9 | 4 | 4 | 4.1 | 4.2 | 4.3 | 4.5 | 4.6 | 4.7 | 4.8 | 4.9 | 5 | 1.72e-06 | 1.09e-08 | -4.25e-11 | 5.94e-07 | 5.57e-10 | 0.276 | 511 | 547 | 562 | 599 | 700 | 74 | 89 | 1.07 | 749 | 308 | 0.217 | 540 | 5 | 120 | 2.81 | 1 | 1 | 2 |  | 1 | 1 | B | 2.58
41 | S-TIM 1 | 626357 | 630354 | 1.58769 | 1.59337 | 1.5997 | 1.60583 | 1.60805 | 1.61216 | 1.61511 | 1.6179 | 1.62074 | 1.62155 | 1.62231 | 1.62573 | 1.62588 | 1.63003 | 1.63828 | 1.63933 | 1.6472 | 1.64861 | 1.65769 | 1.67454 | 35.7 | 35.4 | 35.7 | 35.43 | 0.01754 | 0.017532 | 0.01778 | 0.012693 | 0.005628 | 0.005139 | 0.009288 | 0.022725 | 0.010332 | 0.009086 | 0.025932 | 0.013499 | 0.008482 | 0.009298 | 0.03521 | 0.724 | 0.321 | 0.2931 | 0.5298 | 1.2962 | 0.5893 | 0.5183 | 1.4791 | 0.7592 | 0.4771 | 0.5229 | 1.9803 | 0.0098 | 0.0019 | 0.0056 | 0.0056 | 0.053 | 1.4496383 | 0.122986408 | 1.38066723 | 0.0112094282 | 0.059626577 | 138.178326 | [6 empty] | 390 |  | 355 | 383 | 359 | 0 | 1.2 | 1.21 | [8 empty] | 0.09 | 0.47 | 0.76 | 0.89 | 0.945 | 0.977 | 0.984 | 0.987 | 0.99 | 0.992 | 0.997 | 0.997 | 0.996 | 0.997 | 0.998 | 0.998 | 0.998 | 0.998 | 0.993 | 0.993 | 0.98 | 0.965 | 0.917 | 0.89 | 1.4 | 1.5 | 1.6 | 1.7 | 1.8 | 1.9 | 2.1 | 2.2 | 2.3 | 2.4 | 2.5 | 2.6 | 2.1 | 2.2 | 2.3 | 2.4 | 2.5 | 2.6 | 2.3 | 2.4 | 2.6 | 2.7 | 2.8 | 2.9 | 2.6 | 2.7 | 2.9 | 3 | 3.1 | 3.2 | 3.3 | 3.5 | 3.6 | 3.8 | 3.9 | 4.1 | 4.1 | 4.3 | 4.5 | 4.7 | 4.9 | 5.1 | -2.39e-07 | 1.37e-08 | -4.03e-11 | 6.89e-07 | 6.08e-10 | 0.284 | 544 | 571 | 602 | 630 | 699 | 81 | 96 | 1.043 | 786 | 319 | 0.234 | 530 | 5 | 136 | 2.82 | 1 | 1 | 1 | 2 | 1 | 1 |  | 2.71
42 | S-TIM 2 | 620363 | 624360 | 1.5824 | 1.58806 | 1.59435 | 1.60041 | 1.6026 | 1.60663 | 1.60952 | 1.61225 | 1.61502 | 1.61581 | 1.61655 | 1.61989 | 1.62004 | 1.62409 | 1.63212 | 1.63315 | 1.64081 | 1.64218 | 1.651 | 1.66728 | 36.3 | 36 | 36.26 | 35.99 | 0.0171 | 0.017099 | 0.017339 | 0.012426 | 0.0055 | 0.005017 | 0.009064 | 0.022135 | 0.010053 | 0.008822 | 0.025105 | 0.013213 | 0.008277 | 0.009062 | 0.034131 | 0.7267 | 0.3217 | 0.2934 | 0.5301 | 1.2945 | 0.5879 | 0.5159 | 1.4682 | 0.762 | 0.4774 | 0.5226 | 1.9685 | 0.0099 | 0.0019 | 0.0051 | 0.0051 | 0.0468 | 1.42193846 | 0.133827968 | 1.45060574 | 0.0107291511 | 0.0572587546 | 145.381805 | [6 empty] | 390 |  | 355 | 385 | 359 | 0 | 1.2 | 1.19 | [8 empty] | 0.08 | 0.44 | 0.73 | 0.87 | 0.942 | 0.978 | 0.987 | 0.99 | 0.992 | 0.994 | 0.997 | 0.997 | 0.996 | 0.997 | 0.999 | 0.999 | 0.999 | 0.999 | 0.995 | 0.995 | 0.984 | 0.971 | 0.93 | 0.914 | 1.7 | 1.8 | 1.8 | 1.9 | 1.9 | 2 | 2.3 | 2.3 | 2.4 | 2.5 | 2.6 | 2.7 | 2.3 | 2.4 | 2.5 | 2.6 | 2.6 | 2.7 | 2.5 | 2.6 | 2.7 | 2.8 | 2.9 | 3 | 2.8 | 2.9 | 3 | 3.1 | 3.2 | 3.4 | 3.4 | 3.6 | 3.7 | 3.9 | 4.1 | 4.2 | 4.2 | 4.4 | 4.6 | 4.8 | 5 | 5.2 | 1.62e-07 | 1.19e-08 | -3.5e-11 | 6.49e-07 | 8.6e-10 | 0.291 | 551 | 576 | 598 | 634 | 703 | 81 | 95 | 1.394 | 776 | 315 | 0.23 | 550 | 6 | 150 | 2.86 | 1 | 1 | 2 |  | 1 | 1 |  | 2.69
43 | S-TIM 5 | 603380 | 607378 | 1.56753 | 1.57306 | 1.57918 | 1.585 | 1.58708 | 1.59089 | 1.5936 | 1.59615 | 1.59875 | 1.59948 | 1.60017 | 1.60328 | 1.60342 | 1.60718 | 1.61462 | 1.61556 | 1.62262 | 1.62388 | 1.63196 | 1.64676 | 38 | 37.8 | 38.03 | 37.76 | 0.01587 | 0.015868 | 0.016082 | 0.011667 | 0.005143 | 0.004672 | 0.008431 | 0.020455 | 0.009259 | 0.008081 | 0.02288 | 0.012401 | 0.007697 | 0.008385 | 0.031191 | 0.7353 | 0.3241 | 0.2944 | 0.5313 | 1.2891 | 0.5835 | 0.5093 | 1.4419 | 0.7711 | 0.4786 | 0.5214 | 1.9395 | 0.0102 | 0.0022 | 0.0034 | 0.0036 | 0.0353 | 1.38531342 | 0.122372945 | 1.40508326 | 0.0104074567 | 0.0557440088 | 144.878733 | [6 empty] | 385 |  | 350 | 378 | 357 | 0 | 0.79 | 0.81 | [8 empty] | 0.19 | 0.6 | 0.84 | 0.931 | 0.963 | 0.984 | 0.989 | 0.991 | 0.993 | 0.995 | 0.997 | 0.997 | 0.997 | 0.997 | 0.999 | 0.998 | 0.998 | 0.998 | 0.994 | 0.994 | 0.982 | 0.966 | 0.923 | 0.902 | 1.4 | 1.4 | 1.4 | 1.6 | 1.7 | 1.7 | 1.9 | 2 | 2.1 | 2.3 | 2.4 | 2.5 | 1.9 | 2.1 | 2.2 | 2.3 | 2.4 | 2.6 | 2.1 | 2.3 | 2.4 | 2.5 | 2.7 | 2.8 | 2.4 | 2.5 | 2.7 | 2.8 | 3 | 3.1 | 3 | 3.2 | 3.4 | 3.6 | 3.7 | 3.9 | 3.7 | 3.9 | 4.1 | 4.4 | 4.6 | 4.8 | -4.74e-07 | 1.38e-08 | -3.81e-11 | 7.33e-07 | 9.25e-10 | 0.264 | 535 | 565 | 588 | 624 | 700 | 83 | 96 | 1.04 | 763 | 309 | 0.233 | 540 | 5 | 128 | 2.84 | 2 | 1 | 1 | 2 | 1 | 1.2 |  | 2.63
44 | S-TIM 8 | 596392 | 599390 | 1.56075 | 1.56615 | 1.57212 | 1.57778 | 1.5798 | 1.58347 | 1.58609 | 1.58854 | 1.59103 | 1.59173 | 1.5924 | 1.59538 | 1.59551 | 1.59911 | 1.60621 | 1.60711 | 1.61382 | 1.61501 | 1.62267 | 1.63661 | 39.2 | 39 | 39.24 | 38.97 | 0.01518 | 0.015176 | 0.015375 | 0.011234 | 0.004942 | 0.004479 | 0.008076 | 0.019504 | 0.008807 | 0.007657 | 0.0216 | 0.011938 | 0.007372 | 0.008003 | 0.029504 | 0.7402 | 0.3256 | 0.2951 | 0.5322 | 1.2852 | 0.5803 | 0.5045 | 1.4233 | 0.7765 | 0.4795 | 0.5205 | 1.919 | 0.0094 | 0.0022 | 0.002 | 0.0023 | 0.0269 | 1.37262713 | 0.112636276 | 1.39786421 | 0.0103220068 | 0.0550195044 | 147.735609 | [6 empty] | 380 |  | 350 | 378 | 351 | 0 | 0.82 | 0.82 | [7 empty] | 0.02 | 0.27 | 0.64 | 0.84 | 0.928 | 0.962 | 0.982 | 0.988 | 0.99 | 0.992 | 0.994 | 0.997 | 0.997 | 0.996 | 0.997 | 0.998 | 0.997 | 0.996 | 0.996 | 0.994 | 0.993 | 0.983 | 0.968 | 0.935 | 0.915 | 1.3 | 1.3 | 1.3 | 1.4 | 1.4 | 1.5 | 1.7 | 1.8 | 1.8 | 1.9 | 1.9 | 2 | 1.7 | 1.8 | 1.9 | 1.9 | 2 | 2 | 1.9 | 2 | 2.1 | 2.1 | 2.2 | 2.3 | 2.2 | 2.3 | 2.3 | 2.4 | 2.5 | 2.6 | 2.8 | 2.9 | 3 | 3.1 | 3.2 | 3.3 | 3.4 | 3.5 | 3.7 | 3.8 | 4 | 4.1 | -7.53e-07 | 1.17e-08 | -3.62e-11 | 5.72e-07 | 6.09e-10 | 0.291 | 529 | 560 | 585 | 610 | 695 | 84 | 104 | 1.034 | 750 | 305 | 0.231 | 530 | 5 | 133 | 2.79 | 1 | 1 | 2 | 3 | 1 | 1 |  | 2.63
45 | S-TIM22 | 648338 | 652335 | 1.60753 | 1.61325 | 1.61971 | 1.62609 | 1.62844 | 1.63283 | 1.636 | 1.63901 | 1.6421 | 1.64297 | 1.64379 | 1.64752 | 1.64769 | 1.65222 | 1.66126 | 1.66242 | 1.67109 | 1.67265 | 1.68269 |  | 33.8 | 33.5 | 33.79 | 33.53 | 0.01916 | 0.019167 | 0.019451 | 0.013658 | 0.006092 | 0.005593 | 0.010125 | 0.024956 | 0.011382 | 0.010042 |  | 0.014533 | 0.00925 | 0.010201 |  | 0.7126 | 0.3178 | 0.2918 | 0.5283 | 1.302 | 0.5938 | 0.5239 |  | 0.7472 | 0.4756 | 0.5244 |  | 0.0074 | 0.001 | 0.0075 | 0.007 |  | 1.44222294 | 0.194432265 | 1.74092482 | 0.0104249404 | 0.0550235257 | 169.710769 | [6 empty] | 395 |  | 360 | 386 | 360 | 0 | 1.48 | 1.49 | [8 empty] | 0.04 | 0.37 | 0.7 | 0.86 | 0.928 | 0.97 | 0.981 | 0.986 | 0.989 | 0.991 | 0.996 | 0.996 | 0.995 | 0.996 | 0.998 | 0.997 | 0.997 | 0.996 | 0.993 | 0.991 | 0.981 | 0.97 | 0.934 | 0.916 | 0.8 | 1 | 1.1 | 1.1 | 1.3 | 1.4 | 1.5 | 1.7 | 1.8 | 1.9 | 2.1 | 2.2 | 1.6 | 1.7 | 1.8 | 2 | 2.1 | 2.3 | 1.8 | 1.9 | 2.1 | 2.3 | 2.4 | 2.6 | 2.1 | 2.3 | 2.4 | 2.6 | 2.8 | 2.9 | 2.9 | 3.1 | 3.3 | 3.5 | 3.7 | 3.9 | 3.7 | 4 | 4.3 | 4.5 | 4.8 | 5 | -1.42e-06 | 1.44e-08 | -3.73e-11 | 7.64e-07 | 8.16e-10 | 0.281 | 545 | 572 | 593 | 624 | 692 | 83 | 98 | 1.024 | 798 | 322 | 0.238 | 560 | 6 | 149 | 2.82 | 1 | 1 | 1 | 2 | 1 | 1 |  | 2.79
46 | S-TIM25 | 673321 | 678318 | 1.62988 | 1.63583 | 1.64258 | 1.64933 | 1.65184 | 1.65656 | 1.66 | 1.66326 | 1.66661 | 1.66756 | 1.66846 | 1.67252 | 1.6727 | 1.67765 | 1.68756 | 1.68884 | 1.6984 | 1.70011 | 1.71126 |  | 32.1 | 31.8 | 32.1 | 31.84 | 0.02095 | 0.020957 | 0.02128 | 0.014766 | 0.006611 | 0.006093 | 0.011044 | 0.027414 | 0.01255 | 0.011144 |  | 0.015718 | 0.010092 | 0.011188 |  | 0.7046 | 0.3155 | 0.2907 | 0.527 | 1.3081 | 0.5988 | 0.5318 |  | 0.7386 | 0.4742 | 0.5258 |  | 0.0073 | 0.0007 | 0.0101 | 0.0093 |  | 1.50659233 | 0.204786135 | 1.92036668 | 0.0109501562 | 0.0574980285 | 178.128535 | [6 empty] | 400 |  | 360 | 390 | 362 | 0 | 2.11 | 2.17 | [8 empty] | 0.01 | 0.24 | 0.6 | 0.8 | 0.89 | 0.957 | 0.974 | 0.981 | 0.986 | 0.989 | 0.995 | 0.996 | 0.995 | 0.996 | 0.999 | 0.998 | 0.998 | 0.998 | 0.995 | 0.995 | 0.987 | 0.977 | 0.944 | 0.93 | 1.5 | 1.7 | 1.7 | 1.7 | 1.8 | 1.9 | 2.2 | 2.4 | 2.5 | 2.6 | 2.7 | 2.8 | 2.3 | 2.4 | 2.5 | 2.7 | 2.8 | 2.9 | 2.6 | 2.7 | 2.8 | 2.9 | 3.1 | 3.3 | 2.9 | 3 | 3.2 | 3.4 | 3.6 | 3.7 | 3.7 | 3.9 | 4.1 | 4.4 | 4.6 | 4.8 | 4.7 | 5 | 5.2 | 5.5 | 5.8 | 6.1 | -3.93e-07 | 1.2e-08 | -3.29e-11 | 8.13e-07 | 1.17e-09 | 0.284 | 556 | 585 | 608 | 640 | 700 | 79 | 95 | 1.046 | 841 | 340 | 0.236 | 570 | 6 | 140 | 2.81 | 1 | 1 | 2 |  | 1 | 1.2 |  | 2.91
47 | S-TIM27 | 640345 | 644342 | 1.60036 | 1.60608 | 1.61249 | 1.61878 | 1.62108 | 1.62537 | 1.62846 | 1.63138 | 1.63438 | 1.63522 | 1.63602 | 1.63964 | 1.6398 | 1.64419 | 1.65294 | 1.65406 | 1.66244 | 1.66393 | 1.67361 |  | 34.5 | 34.2 | 34.46 | 34.2 | 0.01856 | 0.018564 | 0.018835 | 0.013292 | 0.005916 | 0.005424 | 0.009814 | 0.024134 | 0.010994 | 0.00968 |  | 0.014141 | 0.008965 | 0.00987 |  | 0.716 | 0.3187 | 0.2922 | 0.5287 | 1.3 | 0.5922 | 0.5214 |  | 0.7508 | 0.476 | 0.524 |  | 0.0076 | 0.0011 | 0.0069 | 0.0065 |  | 1.4168047 | 0.196785057 | 1.68001322 | 0.0100732158 | 0.0537616908 | 164.672436 | [6 empty] | 390 |  | 360 | 385 | 360 | 0 | 1.37 | 1.38 | [8 empty] | 0.05 | 0.41 | 0.73 | 0.87 | 0.935 | 0.973 | 0.983 | 0.987 | 0.99 | 0.992 | 0.997 | 0.997 | 0.996 | 0.997 | 0.999 | 0.998 | 0.998 | 0.998 | 0.995 | 0.994 | 0.984 | 0.973 | 0.936 | 0.919 | 1.2 | 1.3 | 1.3 | 1.4 | 1.4 | 1.5 | 1.9 | 2 | 2.1 | 2.1 | 2.2 | 2.3 | 1.9 | 2 | 2.1 | 2.2 | 2.3 | 2.4 | 2.2 | 2.3 | 2.4 | 2.5 | 2.6 | 2.7 | 2.5 | 2.6 | 2.7 | 2.8 | 2.9 | 3 | 3.2 | 3.3 | 3.5 | 3.7 | 3.8 | 4 | 4 | 4.2 | 4.4 | 4.6 | 4.8 | 5.1 | -1.02e-06 | 1.14e-08 | -3.41e-11 | 7.97e-07 | 1.01e-09 | 0.269 | 543 | 572 | 594 | 629 | 696 | 80 | 99 | 1.035 | 793 | 321 | 0.236 | 560 | 6 | 141 | 2.83 | 1 | 1 | 2 |  | 1 | 1 |  | 2.76
48 | S-TIM28 | 689311 | 694308 | 1.64463 | 1.65062 | 1.65745 | 1.66438 | 1.66699 | 1.67192 | 1.67553 | 1.67896 | 1.6825 | 1.6835 | 1.68445 | 1.68874 | 1.68893 | 1.69417 | 1.70467 | 1.70602 | 1.71615 | 1.71797 | 1.72981 |  | 31.1 | 30.8 | 31.07 | 30.83 | 0.02217 | 0.02217 | 0.022516 | 0.015507 | 0.006966 | 0.006436 | 0.011672 | 0.029044 | 0.01331 | 0.011834 |  | 0.016512 | 0.010667 | 0.011849 |  | 0.6995 | 0.3142 | 0.2903 | 0.5265 | 1.3101 | 0.6004 | 0.5338 |  | 0.7333 | 0.4738 | 0.5262 |  | 0.0071 | 0.0007 | 0.0099 | 0.0092 |  | 1.5427081 | 0.217113891 | 1.81904459 | 0.0113925005 | 0.0579224572 | 167.697189 | [6 empty] | 405 |  | 360 | 391 | 362 | 0 | 2.3 | 2.36 | [8 empty] | 0.01 | 0.23 | 0.58 | 0.79 | 0.88 | 0.951 | 0.97 | 0.978 | 0.983 | 0.987 | 0.994 | 0.995 | 0.994 | 0.995 | 0.998 | 0.998 | 0.998 | 0.998 | 0.996 | 0.996 | 0.989 | 0.983 | 0.961 | 0.948 | 1.3 | 1.3 | 1.3 | 1.4 | 1.4 | 1.4 | 1.9 | 2 | 2.1 | 2.2 | 2.3 | 2.4 | 2 | 2.1 | 2.2 | 2.3 | 2.4 | 2.5 | 2.2 | 2.3 | 2.5 | 2.6 | 2.7 | 2.8 | 2.6 | 2.7 | 2.9 | 3 | 3.1 | 3.3 | 3.4 | 3.6 | 3.8 | 4 | 4.2 | 4.4 | 4.5 | 4.7 | 5 | 5.2 | 5.5 | 5.7 | -1.08e-06 | 1.07e-08 | -3.65e-11 | 7.81e-07 | 1.09e-09 | 0.291 | 560 | 588 | 611 | 637 | 701 | 82 | 98 | 1.006 | 855 | 344 | 0.242 | 550 | 6 | 155 | 2.77 | 1 | 1 | 1 |  | 1 | 1 |  | 2.98
49 | S-TIM35 | 699301 | 704299 | 1.65283 | 1.65905 | 1.66615 | 1.67335 | 1.67606 | 1.6812 | 1.68496 | 1.68854 | 1.69222 | 1.69327 | 1.69426 | 1.69875 | 1.69895 | 1.70442 | 1.71542 | 1.71684 | 1.7275 | 1.72941 | 1.74189 |  | 30.1 | 29.9 | 30.13 | 29.89 | 0.0232 | 0.023199 | 0.023567 | 0.016161 | 0.007266 | 0.006722 | 0.012199 | 0.030465 | 0.013988 | 0.012478 |  | 0.01721 | 0.01115 | 0.012417 |  | 0.6966 | 0.3132 | 0.2898 | 0.5258 | 1.3132 | 0.603 | 0.5379 |  | 0.7303 | 0.4731 | 0.5269 |  | 0.0086 | 0.0008 | 0.0111 | 0.0103 |  | 1.55849775 | 0.230767007 | 1.84436099 | 0.0115367235 | 0.0586095947 | 162.981888 | [6 empty] | 400 |  | 360 | 397 | 367 | 0 | 2.94 | 2.98 | [9 empty] | 0.14 | 0.48 | 0.72 | 0.84 | 0.939 | 0.964 | 0.974 | 0.981 | 0.986 | 0.994 | 0.994 | 0.993 | 0.995 | 0.998 | 0.999 | 0.999 | 0.999 | 0.995 | 0.995 | 0.988 | 0.98 | 0.942 | 0.931 | 2 | 2.1 | 2.1 | 2.3 | 2.4 | 2.4 | 2.8 | 2.9 | 3 | 3.2 | 3.3 | 3.4 | 2.8 | 3 | 3.1 | 3.2 | 3.4 | 3.5 | 3.1 | 3.3 | 3.4 | 3.6 | 3.7 | 3.9 | 3.5 | 3.7 | 3.8 | 4 | 4.2 | 4.4 | 4.4 | 4.6 | 4.9 | 5.1 | 5.3 | 5.6 | 5.5 | 5.8 | 6.1 | 6.4 | 6.7 | 7 | 4.7e-07 | 1.25e-08 | -3.4e-11 | 8.29e-07 | 1.09e-09 | 0.289 | 579 | 603 | 622 | 648 | 716 | 75 | 89 | 1.049 | 875 | 353 | 0.238 | 500 | 5 | 136 | 3.04 | 1 | 1 | 1 | 2 | 1 | 1 |  | 2.96
50 | S-TIH 1 | 717295 | 723293 | 1.67018 | 1.67636 | 1.68344 | 1.69075 | 1.69353 | 1.69885 | 1.70275 | 1.70649 | 1.71033 | 1.71143 | 1.71246 | 1.71715 | 1.71736 | 1.7231 | 1.73463 | 1.73612 | 1.74732 | 1.74933 | 1.76247 |  | 29.5 | 29.3 | 29.52 | 29.28 | 0.0243 | 0.024303 | 0.024694 | 0.016798 | 0.007579 | 0.00703 | 0.012766 | 0.03197 | 0.014697 | 0.013136 |  | 0.017894 | 0.01167 | 0.013024 |  | 0.6912 | 0.3119 | 0.2893 | 0.5253 | 1.3155 | 0.6047 | 0.5405 |  | 0.7246 | 0.4726 | 0.5274 |  | 0.006 | 0.0003 | 0.0121 | 0.011 |  | 1.60326759 | 0.242980935 | 1.81313592 | 0.0118019139 | 0.0591363658 | 161.218747 | [6 empty] | 405 |  | 360 | 392 | 366 | 0 | 2.31 | 2.29 | [9 empty] | 0.19 | 0.56 | 0.78 | 0.88 | 0.952 | 0.971 | 0.978 | 0.982 | 0.987 | 0.994 | 0.994 | 0.991 | 0.993 | 0.998 | 0.999 | 0.998 | 0.998 | 0.996 | 0.995 | 0.988 | 0.981 | 0.957 | 0.941 | 1.3 | 1.2 | 1.2 | 1.3 | 1.3 | 1.5 | 2.1 | 2.1 | 2.2 | 2.3 | 2.4 | 2.6 | 2.2 | 2.2 | 2.3 | 2.3 | 2.5 | 2.6 | 2.5 | 2.5 | 2.6 | 2.7 | 2.8 | 3 | 2.9 | 2.9 | 3.1 | 3.2 | 3.3 | 3.5 | 3.8 | 4 | 4.2 | 4.3 | 4.5 | 4.8 | 5 | 5.2 | 5.4 | 5.7 | 5.9 | 6.3 | -1.46e-06 | 1.06e-08 | -1.15e-11 | 9.26e-07 | 1.13e-09 | 0.279 | 569 | 597 | 622 | 653 | 703 | 82 | 96 | 1.018 | 884 | 355 | 0.247 | 550 | 6 | 161 | 2.85 | 1 | 1 | 1 |  | 1 | 1 |  | 3.06
51 | S-TIH 3 | 740283 | 746281 | 1.69065 | 1.69685 | 1.70405 | 1.71162 | 1.71455 | 1.72018 | 1.72434 | 1.72833 | 1.73245 | 1.73363 | 1.73474 | 1.73977 | 1.74 | 1.74617 | 1.75861 | 1.76021 | 1.77232 | 1.7745 | 1.78876 |  | 28.3 | 28.1 | 28.3 | 28.07 | 0.02616 | 0.026152 | 0.026584 | 0.0179 | 0.008108 | 0.007545 | 0.013714 | 0.034504 | 0.015897 | 0.014254 |  | 0.019075 | 0.012539 | 0.014045 |  | 0.6845 | 0.31 | 0.2885 | 0.5244 | 1.3194 | 0.6079 | 0.545 |  | 0.7175 | 0.4717 | 0.5283 |  | 0.0051 | -0.0001 | 0.0135 | 0.0122 |  | 1.64797648 | 0.267261917 | 2.19772845 | 0.0121917693 | 0.0597893039 | 192.15834 | [6 empty] | 420 |  | 360 | 395 | 367 | 0 | 2.81 | 2.86 | [9 empty] | 0.16 | 0.51 | 0.74 | 0.85 | 0.94 | 0.964 | 0.975 | 0.981 | 0.986 | 0.994 | 0.994 | 0.993 | 0.995 | 0.999 | 0.999 | 0.999 | 0.999 | 0.997 | 0.996 | 0.988 | 0.98 | 0.955 | 0.933 | 0.6 | 0.9 | 0.9 | 0.9 | 1 | 1.2 | 1.5 | 1.7 | 1.8 | 1.9 | 2 | 2.2 | 1.6 | 1.7 | 1.9 | 2 | 2.1 | 2.2 | 1.9 | 2.1 | 2.2 | 2.4 | 2.5 | 2.7 | 2.3 | 2.5 | 2.7 | 2.8 | 3 | 3.2 | 3.4 | 3.6 | 3.8 | 4.1 | 4.3 | 4.5 | 4.6 | 4.9 | 5.2 | 5.5 | 5.9 | 6.2 | -1.99e-06 | 1.19e-08 | -3.46e-11 | 8.53e-07 | 1.06e-09 | 0.297 | 566 | 591 | 615 | 644 | 723 | 85 | 100 | 1.027 | 908 | 362 | 0.254 | 560 | 6 | 165 | 2.81 | 1 | 1 | 1 |  | 1 | 1 |  | 3.11
52 | S-TIH 4 | 755275 | 762273 | 1.7043 | 1.71054 | 1.71784 | 1.72561 | 1.72864 | 1.73448 | 1.73882 | 1.74299 | 1.7473 | 1.74853 | 1.74968 | 1.75496 | 1.7552 | 1.76167 | 1.77475 | 1.77644 | 1.7892 | 1.7915 | 1.80656 |  | 27.5 | 27.3 | 27.51 | 27.29 | 0.02745 | 0.02745 | 0.027911 | 0.018659 | 0.008473 | 0.007904 | 0.014376 | 0.036298 | 0.016752 | 0.015059 |  | 0.019889 | 0.013146 | 0.014765 |  | 0.6797 | 0.3087 | 0.2879 | 0.5237 | 1.3223 | 0.6103 | 0.5486 |  | 0.7126 | 0.471 | 0.529 |  | 0.004 | -0.0005 | 0.0147 | 0.0133 |  | 1.66755531 | 0.294411865 | 2.49422119 | 0.0122052137 | 0.0597775329 | 214.869618 | [6 empty] | 415 |  | 365 | 398 | 368 | 0 | 3.28 | 3.3 | [9 empty] | 0.12 | 0.45 | 0.7 | 0.82 | 0.929 | 0.962 | 0.973 | 0.98 | 0.986 | 0.995 | 0.994 | 0.993 | 0.995 | 0.999 | 0.999 | 0.999 | 0.997 | 0.995 | 0.994 | 0.987 | 0.981 | 0.961 | 0.942 | 0.5 | 0.6 | 0.6 | 0.7 | 0.7 | 0.7 | 1.2 | 1.3 | 1.4 | 1.6 | 1.7 | 1.8 | 1.2 | 1.4 | 1.5 | 1.7 | 1.8 | 1.9 | 1.6 | 1.8 | 1.9 | 2.1 | 2.3 | 2.4 | 2 | 2.2 | 2.4 | 2.6 | 2.7 | 2.9 | 3.1 | 3.3 | 3.6 | 3.9 | 4.1 | 4.4 | 4.4 | 4.7 | 5.1 | 5.4 | 5.8 | 6.1 | -2.51e-06 | 1.06e-08 | -3.89e-11 | 8.33e-07 | 1.27e-09 | 0.305 | 565 | 591 | 613 | 640 | 694 | 85 | 100 | 1.01 | 919 | 367 | 0.254 | 570 | 6 | 168 | 2.76 | 1 | 1 | 1 | 2 | 1 | 1 |  | 3.15
53 | S-TIH 6 | 805254 | 813252 | 1.74917 | 1.75558 | 1.76321 | 1.7716 | 1.77495 | 1.78151 | 1.78643 | 1.79118 | 1.79611 | 1.79752 | 1.79885 | 1.80491 | 1.80518 | 1.81264 | 1.82777 | 1.82974 | 1.8446 | 1.84729 | 1.86494 |  | 25.4 | 25.2 | 25.42 | 25.22 | 0.03166 | 0.031669 | 0.032223 | 0.021155 | 0.009673 | 0.009075 | 0.016535 | 0.042105 | 0.019511 | 0.017653 |  | 0.022564 | 0.015126 | 0.017097 |  | 0.668 | 0.3054 | 0.2866 | 0.5221 | 1.3295 | 0.6161 | 0.5574 |  | 0.7002 | 0.4694 | 0.5306 |  | 0.0021 | -0.0012 | 0.0176 | 0.0158 |  | 1.77227611 | 0.34569125 | 2.40788501 | 0.0131182633 | 0.0614479619 | 200.753254 | [6 empty] | 440 |  | 365 | 398 | 368 | 0 | 3.44 | 3.56 | [9 empty] | 0.12 | 0.48 | 0.7 | 0.82 | 0.919 | 0.955 | 0.97 | 0.978 | 0.984 | 0.993 | 0.995 | 0.994 | 0.996 | 0.998 | 0.998 | 0.998 | 0.998 | 0.997 | 0.995 | 0.986 | 0.978 | 0.958 | 0.928 | -0.6 | -0.6 | -0.5 | -0.4 | -0.4 | -0.3 | 0.3 | 0.4 | 0.5 | 0.7 | 0.8 | 0.9 | 0.4 | 0.5 | 0.6 | 0.8 | 0.9 | 1 | 0.7 | 0.9 | 1 | 1.2 | 1.3 | 1.5 | 1.3 | 1.5 | 1.6 | 1.8 | 2 | 2.1 | 2.6 | 2.8 | 3 | 3.3 | 3.5 | 3.8 | 4.1 | 4.4 | 4.8 | 5.1 | 5.5 | 5.8 | -4.43e-06 | 1.06e-08 | -3.14e-11 | 9.45e-07 | 1.14e-09 | 0.303 | 571 | 587 | 604 | 630 | 690 | 89 | 107 | 1.011 | 931 | 369 | 0.261 | 540 | 5 | 191 | 2.81 | 1 | 1 | 1 | 2 | 1 | 1 |  | 3.37
54 | S-TIH10 | 728285 | 734282 | 1.67934 | 1.68562 | 1.69286 | 1.7004 | 1.7033 | 1.70884 | 1.71292 | 1.71683 | 1.72086 | 1.72202 | 1.7231 | 1.72803 | 1.72825 | 1.73429 | 1.74645 | 1.74802 | 1.75987 | 1.762 | 1.77595 |  | 28.5 | 28.2 | 28.46 | 28.23 | 0.02559 | 0.025588 | 0.026009 | 0.017568 | 0.007944 | 0.007385 | 0.013421 | 0.033752 | 0.015549 | 0.013943 |  | 0.018718 | 0.012271 | 0.013738 |  | 0.6866 | 0.3105 | 0.2886 | 0.5245 | 1.3191 | 0.6077 | 0.5449 |  | 0.7197 | 0.4718 | 0.5282 |  | 0.0064 | 0.0002 | 0.0135 | 0.0123 |  | 1.61549392 | 0.262433239 | 2.09426189 | 0.0119830897 | 0.059651024 | 181.657554 | [6 empty] | 410 |  | 365 | 399 | 369 | 0 | 3.34 | 3.37 | [9 empty] | 0.09 | 0.41 | 0.67 | 0.81 | 0.931 | 0.963 | 0.975 | 0.982 | 0.987 | 0.994 | 0.995 | 0.993 | 0.994 | 0.998 | 0.998 | 0.998 | 0.998 | 0.994 | 0.993 | 0.985 | 0.977 | 0.947 | 0.929 | 1.1 | 1.3 | 1.4 | 1.5 | 1.5 | 1.5 | 2 | 2.1 | 2.3 | 2.4 | 2.5 | 2.6 | 2.1 | 2.2 | 2.3 | 2.5 | 2.6 | 2.7 | 2.3 | 2.5 | 2.7 | 2.8 | 3 | 3.1 | 2.8 | 3 | 3.1 | 3.3 | 3.5 | 3.7 | 3.8 | 4 | 4.3 | 4.5 | 4.8 | 5 | 5 | 5.3 | 5.7 | 6 | 6.3 | 6.6 | -1.13e-06 | 1.15e-08 | -4.29e-11 | 8.62e-07 | 1.18e-09 | 0.295 | 569 | 596 | 617 | 642 | 703 | 80 | 97 | 1.043 | 1024 | 412 | 0.243 | 570 | 6 | 133 | 2.88 | 1 | 1 | 1 |  | 1 | 1 |  | 3.06
55 | S-TIH11 | 785257 | 792255 | 1.72998 | 1.73639 | 1.74397 | 1.75222 | 1.75549 | 1.76186 | 1.76662 | 1.77121 | 1.77596 | 1.77733 | 1.77861 | 1.78446 | 1.78472 | 1.79192 | 1.80652 | 1.80841 | 1.82275 | 1.82534 | 1.84239 |  | 25.7 | 25.5 | 25.68 | 25.47 | 0.03056 | 0.030554 | 0.031088 | 0.020476 | 0.009346 | 0.008758 | 0.015955 | 0.040621 | 0.018825 | 0.017044 |  | 0.021836 | 0.014595 | 0.016493 |  | 0.6702 | 0.3059 | 0.2866 | 0.5222 | 1.3295 | 0.6161 | 0.5578 |  | 0.7024 | 0.4695 | 0.5305 |  | 0.003 | -0.0011 | 0.0181 | 0.0162 |  | 1.72677471 | 0.324568628 | 2.65816809 | 0.0129369958 | 0.0618255245 | 221.904637 | [6 empty] | 430 |  | 365 | 400 | 369 | 0 | 3.8 | 3.85 | [9 empty] | 0.08 | 0.4 | 0.66 | 0.8 | 0.915 | 0.948 | 0.964 | 0.973 | 0.98 | 0.992 | 0.992 | 0.99 | 0.992 | 0.998 | 0.998 | 0.999 | 0.999 | 0.997 | 0.996 | 0.989 | 0.982 | 0.964 | 0.942 | -0.3 | -0.2 | -0.1 | 0 | 0 | 0.1 | 0.5 | 0.7 | 0.8 | 1 | 1.1 | 1.3 | 0.6 | 0.7 | 0.9 | 1.1 | 1.2 | 1.4 | 0.9 | 1.1 | 1.3 | 1.5 | 1.7 | 1.9 | 1.4 | 1.6 | 1.9 | 2.1 | 2.3 | 2.5 | 2.6 | 2.9 | 3.2 | 3.5 | 3.8 | 4.1 | 4.1 | 4.5 | 4.9 | 5.3 | 5.7 | 6.1 | -3.76e-06 | 1.17e-08 | -3.59e-11 | 8.88e-07 | 1.27e-09 | 0.308 | 569 | 588 | 602 | 633 | 686 | 89 | 103 | 1.017 | 912 | 363 | 0.255 | 550 | 6 | 171 | 2.81 | 1 | 1 | 1 |  | 1 | 1 |  | 3.24
56 | S-TIH13 | 741278 | 747276 | 1.69062 | 1.69693 | 1.70425 | 1.71193 | 1.7149 | 1.72062 | 1.72485 | 1.7289 | 1.73309 | 1.73428 | 1.73541 | 1.74054 | 1.74077 | 1.74705 | 1.75975 | 1.76139 | 1.77376 | 1.77599 | 1.79059 |  | 27.8 | 27.6 | 27.79 | 27.56 | 0.02666 | 0.026657 | 0.027102 | 0.018185 | 0.008244 | 0.00768 | 0.013966 | 0.035225 | 0.016248 | 0.014593 |  | 0.01938 | 0.012771 | 0.014331 |  | 0.6822 | 0.3093 | 0.2881 | 0.5239 | 1.3214 | 0.6095 | 0.5474 |  | 0.7151 | 0.4712 | 0.5288 |  | 0.0051 | -0.0002 | 0.0144 | 0.013 |  | 1.62224674 | 0.293844589 | 1.99225164 | 0.0118368386 | 0.0590208025 | 171.959976 | [6 empty] | 415 |  | 365 | 400 | 368 | 0 | 3.64 | 3.67 | [9 empty] | 0.08 | 0.38 | 0.64 | 0.8 | 0.921 | 0.957 | 0.97 | 0.978 | 0.984 | 0.993 | 0.993 | 0.991 | 0.994 | 0.997 | 0.998 | 0.997 | 0.998 | 0.994 | 0.993 | 0.983 | 0.974 | 0.944 | 0.92 | 1 | 1 | 1.1 | 1.1 | 1.2 | 1.3 | 1.8 | 1.9 | 2 | 2.1 | 2.2 | 2.3 | 1.8 | 1.9 | 2.1 | 2.2 | 2.3 | 2.4 | 2.1 | 2.3 | 2.4 | 2.5 | 2.7 | 2.8 | 2.6 | 2.7 | 2.9 | 3 | 3.2 | 3.4 | 3.6 | 3.9 | 4.1 | 4.3 | 4.5 | 4.7 | 4.9 | 5.2 | 5.5 | 5.8 | 6.1 | 6.4 | -1.65e-06 | 1.1e-08 | -3.44e-11 | 8.43e-07 | 1.07e-09 | 0.3 | 573 | 595 | 616 | 642 | 700 | 83 | 96 | 1.034 | 899 | 360 | 0.249 | 510 | 5 | 148 | 2.83 | 1 | 1 | 1 |  | 1 | 1 |  | 3.1
57 | S-TIH14 | 762265 | 769263 | 1.70916 | 1.71554 | 1.72302 | 1.73102 | 1.73415 | 1.74022 | 1.74474 | 1.74908 | 1.75357 | 1.75485 | 1.75606 | 1.76157 | 1.76182 | 1.76859 | 1.7823 | 1.78407 | 1.7975 | 1.79992 | 1.81584 |  | 26.5 | 26.3 | 26.52 | 26.3 | 0.02873 | 0.028729 | 0.029221 | 0.019413 | 0.008831 | 0.008254 | 0.015024 | 0.038102 | 0.017627 | 0.015917 |  | 0.020697 | 0.01374 | 0.015481 |  | 0.6757 | 0.3074 | 0.2873 | 0.523 | 1.3263 | 0.6136 | 0.554 |  | 0.7083 | 0.4702 | 0.5298 |  | 0.0046 | -0.0006 | 0.0167 | 0.015 |  | 1.68915108 | 0.290462024 | 2.37971516 | 0.0128202514 | 0.0618090841 | 201.094352 | [6 empty] | 420 |  | 365 | 397 | 368 | 0 | 3.11 | 3.1 | [9 empty] | 0.1 | 0.43 | 0.7 | 0.84 | 0.934 | 0.96 | 0.971 | 0.977 | 0.983 | 0.993 | 0.993 | 0.99 | 0.992 | 0.997 | 0.999 | 0.999 | 0.999 | 0.997 | 0.996 | 0.988 | 0.982 | 0.961 | 0.942 | 0.2 | 0.3 | 0.4 | 0.5 | 0.6 | 0.7 | 0.9 | 1.1 | 1.2 | 1.4 | 1.6 | 1.7 | 1 | 1.2 | 1.3 | 1.5 | 1.7 | 1.8 | 1.4 | 1.6 | 1.7 | 2 | 2.2 | 2.4 | 1.8 | 2 | 2.2 | 2.4 | 2.7 | 2.9 | 2.9 | 3.2 | 3.5 | 3.8 | 4.1 | 4.4 | 4.3 | 4.7 | 5.1 | 5.5 | 5.9 | 6.2 | -2.83e-06 | 1.27e-08 | -3.36e-11 | 8.35e-07 | 1.16e-09 | 0.31 | 565 | 590 | 609 | 634 | 693 | 87 | 100 | 1.027 | 888 | 354 | 0.254 | 550 | 6 | 163 | 2.86 | 1 | 1 | 2 |  | 1 | 1 |  | 3.17
58 | S-TIH18 | 722292 | 727290 | 1.67384 | 1.68002 | 1.68715 | 1.69453 | 1.69734 | 1.70272 | 1.70668 | 1.71047 | 1.71437 | 1.71548 | 1.71653 | 1.72129 | 1.72151 | 1.72733 | 1.73905 | 1.74057 | 1.75195 | 1.75399 | 1.76735 |  | 29.2 | 29 | 29.23 | 29 | 0.02468 | 0.024683 | 0.025081 | 0.017028 | 0.007687 | 0.007136 | 0.01296 | 0.032488 | 0.014941 | 0.013358 |  | 0.018141 | 0.011847 | 0.013234 |  | 0.6899 | 0.3114 | 0.2891 | 0.5251 | 1.3162 | 0.6053 | 0.5412 |  | 0.7233 | 0.4723 | 0.5277 |  | 0.0061 | 0.0001 | 0.0122 | 0.0111 |  | 1.59921608 | 0.259532164 | 2.12454543 | 0.0116469304 | 0.0584824883 | 186.927779 | [6 empty] | 410 |  | 360 | 393 | 366 | 0 | 2.43 | 2.44 | [9 empty] | 0.18 | 0.54 | 0.77 | 0.87 | 0.951 | 0.971 | 0.979 | 0.984 | 0.988 | 0.995 | 0.995 | 0.993 | 0.995 | 0.998 | 0.999 | 0.999 | 0.999 | 0.996 | 0.995 | 0.986 | 0.978 | 0.948 | 0.928 | 1.1 | 1.2 | 1.3 | 1.4 | 1.5 | 1.6 | 1.8 | 1.9 | 2 | 2.2 | 2.3 | 2.4 | 1.8 | 2 | 2.2 | 2.3 | 2.5 | 2.6 | 2.2 | 2.3 | 2.5 | 2.7 | 2.8 | 3 | 2.5 | 2.7 | 2.9 | 3.1 | 3.3 | 3.5 | 3.5 | 3.8 | 4 | 4.3 | 4.5 | 4.8 | 4.7 | 5 | 5.3 | 5.7 | 6 | 6.3 | -1.15e-06 | 1.28e-08 | -3.62e-11 | 7.62e-07 | 1.01e-09 | 0.306 | 570 | 596 | 616 | 644 | 703 | 83 | 98 | 1.029 | 891 | 357 | 0.248 | 560 | 6 | 154 | 2.87 | 1 | 1 | 1 | 2 | 1 | 1 |  | 3.07
59 | S-TIH23 | 785263 | 792261 | 1.73102 | 1.73732 | 1.74475 | 1.75284 | 1.75605 | 1.7623 | 1.76697 | 1.77147 | 1.77613 | 1.77746 | 1.77871 | 1.78444 | 1.7847 | 1.79173 | 1.80597 | 1.80782 | 1.82176 | 1.82428 | 1.84081 |  | 26.3 | 26.1 | 26.29 | 26.08 | 0.02984 | 0.029847 | 0.030359 | 0.020074 | 0.009156 | 0.008571 | 0.015605 | 0.039588 | 0.018312 | 0.016524 |  | 0.021407 | 0.014272 | 0.016087 |  | 0.6726 | 0.3068 | 0.2872 | 0.5228 | 1.3264 | 0.6135 | 0.5536 |  | 0.7051 | 0.4701 | 0.5299 |  | 0.0026 | -0.0009 | 0.0163 | 0.0146 |  | 1.73986485 | 0.313894918 | 2.31093206 | 0.01294413 | 0.0612116868 | 197.420482 | [6 empty] | 435 |  | 365 | 400 | 368 | 0 | 3.88 | 3.97 | [9 empty] | 0.12 | 0.44 | 0.67 | 0.8 | 0.906 | 0.947 | 0.962 | 0.972 | 0.979 | 0.992 | 0.992 | 0.991 | 0.993 | 0.998 | 0.998 | 0.998 | 0.999 | 0.997 | 0.996 | 0.988 | 0.981 | 0.962 | 0.937 | -0.3 | -0.2 | -0.1 | -0.1 | 0 | 0.1 | 0.5 | 0.7 | 0.8 | 0.9 | 1 | 1.2 | 0.6 | 0.7 | 0.9 | 1 | 1.1 | 1.2 | 1 | 1.1 | 1.3 | 1.4 | 1.5 | 1.7 | 1.4 | 1.6 | 1.8 | 2 | 2.2 | 2.3 | 2.6 | 2.9 | 3.1 | 3.4 | 3.7 | 3.9 | 4.1 | 4.4 | 4.8 | 5.1 | 5.5 | 5.8 | -3.78e-06 | 1.09e-08 | -3.66e-11 | 8.62e-07 | 1.13e-09 | 0.309 | 561 | 586 | 604 | 635 | 684 | 88 | 106 | 0.992 | 922 | 366 | 0.26 | 540 | 5 | 180 | 2.69 | 1 | 1 | 2 |  | 1 | 1 |  | 3.3
60 | S-TIH53 | 847238 | 855236 | 1.78519 | 1.79199 | 1.80013 | 1.80925 | 1.81294 | 1.82021 | 1.82568 | 1.83098 | 1.83649 | 1.83807 | 1.83956 | 1.84635 | 1.84666 | 1.85504 | 1.8721 | 1.87431 | 1.89114 | 1.89419 | 1.91429 |  | 23.8 | 23.6 | 23.78 | 23.59 | 0.03561 | 0.035608 | 0.036247 | 0.02355 | 0.010806 | 0.010172 | 0.018553 | 0.047529 | 0.022093 | 0.020105 |  | 0.025128 | 0.016975 | 0.019272 |  | 0.6614 | 0.3035 | 0.2857 | 0.521 | 1.3348 | 0.6205 | 0.5646 |  | 0.6932 | 0.4683 | 0.5317 |  | 0.0032 | -0.0012 | 0.0195 | 0.0175 |  | 1.87904886 | 0.369719775 | 2.33730863 | 0.014412177 | 0.063881799 | 182.66818 | [7 empty] | 420 | 370 | 408 | 370 | 0 | 4.97 | 5.06 | [9 empty] | 0.06 | 0.35 | 0.61 | 0.75 | 0.87 | 0.927 | 0.948 | 0.961 | 0.971 | 0.987 | 0.989 | 0.985 | 0.989 | 0.997 | 0.998 | 0.999 | 0.999 | 0.998 | 0.997 | 0.991 | 0.986 | 0.974 | 0.955 | -0.8 | -0.8 | -0.7 | -0.7 | -0.6 | -0.6 | 0.4 | 0.5 | 0.6 | 0.7 | 0.9 | 1 | 0.4 | 0.6 | 0.7 | 0.8 | 1 | 1.1 | 0.9 | 1 | 1.2 | 1.3 | 1.5 | 1.6 | 1.4 | 1.6 | 1.8 | 2 | 2.2 | 2.4 | 2.8 | 3.1 | 3.4 | 3.7 | 4 | 4.3 | 4.5 | 5 | 5.4 | 5.8 | 6.2 | 6.6 | -4.85e-06 | 8.97e-09 | -3.32e-11 | 1.13e-06 | 1.6e-09 | 0.29 | 576 | 596 | 624 | 658 | 692 | 88 | 104 | 1 | 960 | 379 | 0.266 | 520 | 5 | 170 | 2.81 | 1 | 1 | 1 |  | 1 | 1 | B | 3.54
61 | S-TIH53W | 847238 | 855236 | 1.78519 | 1.79199 | 1.80013 | 1.80925 | 1.81294 | 1.82021 | 1.82568 | 1.83098 | 1.83649 | 1.83807 | 1.83956 | 1.84635 | 1.84666 | 1.85504 | 1.8721 | 1.87431 | 1.89114 | 1.89419 | 1.91429 |  | 23.8 | 23.6 | 23.78 | 23.59 | 0.03561 | 0.035608 | 0.036247 | 0.02355 | 0.010806 | 0.010172 | 0.018553 | 0.047529 | 0.022093 | 0.020105 |  | 0.025128 | 0.016975 | 0.019272 |  | 0.6614 | 0.3035 | 0.2857 | 0.521 | 1.3348 | 0.6205 | 0.5646 |  | 0.6932 | 0.4683 | 0.5317 |  | 0.0032 | -0.0012 | 0.0195 | 0.0175 |  | 1.87904886 | 0.369719775 | 2.33730863 | 0.014412177 | 0.063881799 | 182.66818 | [7 empty] | 404 | 368 | 398 | 368 | 0 | 3.49 | 3.7 | [9 empty] | 0.11 | 0.45 | 0.71 | 0.83 | 0.918 | 0.954 | 0.971 | 0.98 | 0.986 | 0.995 | 0.999 | 0.999 | 0.999 | 0.999 | 0.999 | 0.999 | 0.999 | 0.999 | 0.999 | 0.994 | 0.985 | 0.961 | 0.925 | -0.8 | -0.8 | -0.7 | -0.7 | -0.6 | -0.6 | 0.4 | 0.5 | 0.6 | 0.7 | 0.9 | 1 | 0.4 | 0.6 | 0.7 | 0.8 | 1 | 1.1 | 0.9 | 1 | 1.2 | 1.3 | 1.5 | 1.6 | 1.4 | 1.6 | 1.8 | 2 | 2.2 | 2.4 | 2.8 | 3.1 | 3.4 | 3.7 | 4 | 4.3 | 4.5 | 5 | 5.4 | 5.8 | 6.2 | 6.6 | -4.85e-06 | 8.97e-09 | -3.32e-11 | 1.13e-06 | 1.6e-09 | 0.29 | 576 | 596 | 624 | 658 | 692 | 88 | 104 | 1 | 960 | 379 | 0.266 | 520 | 5 | 170 | 2.81 | 1 | 1 | 1 |  | 1 | 1 | B | 3.54
62 | S-TIH57 | 963241 | 972239 | 1.89394 | 1.90163 | 1.91082 | 1.92106 | 1.9252 | 1.93335 | 1.93949 | 1.94542 | 1.9516 | 1.95337 | 1.95504 | 1.96266 | 1.963 | 1.9724 | 1.99153 | 1.99402 | 2.01291 | 2.01634 | 2.03893 |  | 24.1 | 23.9 | 24.11 | 23.92 | 0.03993 | 0.039935 | 0.040656 | 0.026394 | 0.012111 | 0.011402 | 0.0208 | 0.05334 | 0.024807 | 0.022594 |  | 0.028162 | 0.019032 | 0.021624 |  | 0.6609 | 0.3033 | 0.2855 | 0.5208 | 1.3357 | 0.6212 | 0.5658 |  | 0.6927 | 0.4681 | 0.5319 |  | 0.0011 | -0.0018 | 0.0211 | 0.0187 |  | 2.21103256 | 0.450346986 | 2.47746663 | 0.0142330268 | 0.0638573392 | 161.9376 | [7 empty] | 450 | 375 | 433 | 373 | 0 | 10.27 | 10.95 | [9 empty] | 0.02 | 0.13 | 0.33 | 0.51 | 0.73 | 0.84 | 0.898 | 0.929 | 0.95 | 0.979 | 0.988 | 0.991 | 0.994 | 0.997 | 0.997 | 0.997 | 0.997 | 0.997 | 0.995 | 0.989 | 0.977 | 0.947 | 0.85 | 0.5 | 0.5 | 0.6 | 0.7 | 0.9 | 1.1 | 1.8 | 1.9 | 2.1 | 2.3 | 2.6 | 2.8 | 1.9 | 2 | 2.2 | 2.4 | 2.7 | 2.9 | 2.4 | 2.5 | 2.8 | 3 | 3.3 | 3.6 | 3 | 3.2 | 3.5 | 3.8 | 4.1 | 4.4 | 4.6 | 5 | 5.4 | 5.8 | 6.2 | 6.6 | 6.6 | 7.1 | 7.6 | 8.1 | 8.7 | 9.3 | -2.66e-06 | 1.11e-08 | -1.56e-11 | 1.12e-06 | 1.58e-09 | 0.293 | 634 | 661 | 672 | 707 | 732 | 75 | 91 | 0.97 | 1170 | 453 | 0.292 | 630 | 6 | 97 | 1.73 | 1 | 1 | 1 |  | 3 | 1 |  | 4.2
63 | S-LAL 7 | 652585 | 654583 | 1.6185 | 1.62479 | 1.63144 | 1.63715 | 1.639 | 1.64218 | 1.64432 | 1.64627 | 1.64821 | 1.64875 | 1.64925 | 1.6515 | 1.6516 | 1.65425 | 1.65934 | 1.65997 | 1.66457 | 1.66537 | 1.67038 | 1.67892 | 58.5 | 58.3 | 58.55 | 58.31 | 0.01113 | 0.011129 | 0.011221 | 0.009204 | 0.003884 | 0.00339 | 0.006044 | 0.013777 | 0.006038 | 0.00501 | 0.013542 | 0.009744 | 0.005504 | 0.005717 | 0.018948 | 0.827 | 0.349 | 0.3046 | 0.5431 | 1.2379 | 0.5425 | 0.4502 | 1.2168 | 0.8684 | 0.4905 | 0.5095 | 1.6886 | 0.0056 | 0.0022 | -0.0052 | -0.0042 | -0.0179 | 0.916121247 | 0.765948319 | 1.27745023 | 0.00395889743 | 0.0167547425 | 110.762706 | [6 empty] | 345 |  | 275 | 330 | 277 | 0 | 0.18 | 0.16 | 0.09 | 0.22 | 0.38 | 0.55 | 0.69 | 0.8 | 0.88 | 0.929 | 0.957 | 0.974 | 0.984 | 0.99 | 0.992 | 0.994 | 0.995 | 0.996 | 0.997 | 0.998 | 0.999 | 0.998 | 0.998 | 0.998 | 0.999 | 0.998 | 0.998 | 0.997 | 0.991 | 0.993 | 0.984 | 0.968 | 0.903 | 0.74 | 1.5 | 1.5 | 1.6 | 1.8 | 1.8 | 1.8 | 1.8 | 1.8 | 1.9 | 2 | 2.1 | 2.2 | 1.8 | 1.9 | 2 | 2 | 2.1 | 2.2 | 1.9 | 2 | 2.1 | 2.2 | 2.3 | 2.4 | 2 | 2.1 | 2.2 | 2.3 | 2.4 | 2.5 | 2.3 | 2.4 | 2.5 | 2.6 | 2.8 | 2.9 | 2.6 | 2.7 | 2.8 | 3 | 3.1 | 3.2 | 5.43e-08 | 1.3e-08 | -3.43e-11 | 3.49e-07 | 4.29e-10 | 0.237 | 582 | 603 | 617 | 658 | 694 | 67 | 81 | 0.825 | 958 | 377 | 0.271 | 560 | 6 | 136 | 1.72 | 3 | 5 | 2 | 3 | 53 | 4 |  | 3.73
64 | S-LAL7Q | 652585 | 654584 | 1.61523 | 1.62265 | 1.63034 | 1.63671 | 1.6387 | 1.64204 | 1.64425 | 1.64624 | 1.64819 | 1.64874 | 1.64924 | 1.6515 | 1.6516 | 1.65426 | 1.65932 | 1.65995 | 1.66453 | 1.66532 | 1.67029 | 1.67873 | 58.5 | 58.4 | 58.54 | 58.34 | 0.01113 | 0.01113 | 0.011215 | 0.009488 | 0.003943 | 0.003408 | 0.006063 | 0.013721 | 0.005999 | 0.004966 | 0.01341 | 0.010033 | 0.005518 | 0.005697 | 0.018779 | 0.8525 | 0.3543 | 0.3062 | 0.5447 | 1.2328 | 0.539 | 0.4462 | 1.2049 | 0.8946 | 0.492 | 0.508 | 1.6745 | 0.0312 | 0.0075 | -0.0103 | -0.0078 | -0.0299 | 0.905277143 | 0.777955684 | 1.18137286 | 0.0155606507 | 0.00284718626 | 88.07379 | [6 empty] | 365 |  |  | 351 | 294 | 0 | 0.32 | 0.29 | 0.01 | 0.03 | 0.08 | 0.19 | 0.34 | 0.51 | 0.67 | 0.79 | 0.88 | 0.93 | 0.96 | 0.974 | 0.983 | 0.99 | 0.993 | 0.995 | 0.997 | 0.998 | 0.998 | 0.997 | 0.997 | 0.998 | 0.998 | 0.998 | 0.998 | 0.998 | 0.984 | 0.989 | 0.977 | 0.948 | 0.83 | 0.59 | 3.8 | 3.8 | 3.8 | 3.8 | 3.9 | 4.1 | 4.2 | 4.2 | 4.2 | 4.2 | 4.3 | 4.5 | 4.2 | 4.2 | 4.2 | 4.3 | 4.4 | 4.5 | 4.3 | 4.3 | 4.4 | 4.4 | 4.5 | 4.7 | 4.4 | 4.5 | 4.5 | 4.5 | 4.6 | 4.8 | 4.8 | 4.8 | 4.8 | 4.9 | 5 | 5.2 | 5 | 5.1 | 5.2 | 5.2 | 5.3 | 5.6 | 4.2e-06 | 1.23e-08 | -8.73e-12 | 4.14e-07 | 3.98e-10 | 0.198 | 580 | 601 | 620 | 646 | 683 | 55 | 70 | 0.989 | 1108 | 433 | 0.28 | 680 | 7 | 75 | 1.98 | 2 | 4 | 3 |  | 52 | 4 |  | 3.24
65 | S-LAL 8 | 713539 | 716536 | 1.67418 | 1.68155 | 1.6893 | 1.69597 | 1.69813 | 1.70186 | 1.70438 | 1.70669 | 1.70897 | 1.70961 | 1.71021 | 1.71288 | 1.713 | 1.71615 | 1.72221 | 1.72297 | 1.72848 | 1.72943 | 1.73545 | 1.74575 | 53.9 | 53.6 | 53.87 | 53.64 | 0.01324 | 0.013236 | 0.013352 | 0.010846 | 0.004591 | 0.004021 | 0.007176 | 0.01644 | 0.007225 | 0.006016 | 0.016311 | 0.011486 | 0.006536 | 0.006816 | 0.02278 | 0.8194 | 0.3469 | 0.3038 | 0.5422 | 1.2421 | 0.5459 | 0.4545 | 1.2323 | 0.8602 | 0.4895 | 0.5105 | 1.7061 | 0.02 | 0.0057 | -0.0107 | -0.0084 | -0.0416 | 1.30663291 | 0.571377253 | 1.24303605 | 0.00611862448 | 0.021272147 | 90.6285686 | [6 empty] | 375 |  | 295 | 356 | 295 | 0 | 0.42 | 0.39 |  | 0.03 | 0.07 | 0.15 | 0.28 | 0.44 | 0.6 | 0.74 | 0.84 | 0.905 | 0.944 | 0.965 | 0.977 | 0.988 | 0.991 | 0.994 | 0.996 | 0.997 | 0.998 | 0.996 | 0.997 | 0.997 | 0.998 | 0.997 | 0.997 | 0.997 | 0.991 | 0.991 | 0.981 | 0.955 | 0.87 | 0.62 | 3.3 | 3.4 | 3.5 | 3.6 | 3.6 | 3.7 | 3.6 | 3.7 | 3.9 | 4 | 4.1 | 4.2 | 3.6 | 3.8 | 3.9 | 4 | 4.1 | 4.2 | 3.8 | 3.9 | 4 | 4.1 | 4.3 | 4.4 | 4 | 4.1 | 4.2 | 4.3 | 4.5 | 4.6 | 4.3 | 4.5 | 4.6 | 4.8 | 4.9 | 5.1 | 4.7 | 4.9 | 5 | 5.2 | 5.4 | 5.5 | 3.24e-06 | 1.31e-08 | -3.71e-11 | 3.81e-07 | 4.99e-10 | 0.252 | 590 | 617 | 643 | 668 | 698 | 61 | 74 | 0.894 | 1140 | 442 | 0.289 | 660 | 7 | 81 | 1.75 | 1 | 4 | 3 |  | 52 | 3 |  | 3.79
66 | S-LAL 9 | 691548 | 694546 | 1.65343 | 1.66064 | 1.66822 | 1.6747 | 1.67678 | 1.68037 | 1.68279 | 1.68499 | 1.68717 | 1.68778 | 1.68835 | 1.69089 | 1.691 | 1.69401 | 1.69977 | 1.70049 | 1.70573 | 1.70664 | 1.71236 | 1.72212 | 54.8 | 54.6 | 54.82 | 54.59 | 0.0126 | 0.012605 | 0.012714 | 0.010384 | 0.004384 | 0.003833 | 0.006838 | 0.01564 | 0.006868 | 0.005714 | 0.015476 | 0.010994 | 0.006228 | 0.006486 | 0.021625 | 0.8238 | 0.3478 | 0.3041 | 0.5425 | 1.2408 | 0.5449 | 0.4533 | 1.2278 | 0.8647 | 0.4899 | 0.5101 | 1.7009 | 0.0199 | 0.0055 | -0.0101 | -0.0079 | -0.0382 | 1.16195687 | 0.644860099 | 1.25062221 | 0.0159659509 | 0.000505502467 | 93.8284169 | [6 empty] | 375 |  | 295 | 358 | 301 | 0 | 0.51 | 0.52 |  | 0.01 | 0.04 | 0.11 | 0.22 | 0.38 | 0.55 | 0.7 | 0.82 | 0.89 | 0.936 | 0.96 | 0.973 | 0.985 | 0.988 | 0.992 | 0.994 | 0.995 | 0.997 | 0.996 | 0.997 | 0.998 | 0.998 | 0.997 | 0.996 | 0.996 | 0.992 | 0.992 | 0.984 | 0.963 | 0.89 | 0.66 | 3.4 | 3.4 | 3.5 | 3.5 | 3.6 | 3.7 | 3.8 | 3.8 | 3.9 | 3.9 | 4 | 4 | 3.8 | 3.8 | 3.9 | 3.9 | 4 | 4 | 3.9 | 4 | 4 | 4.1 | 4.2 | 4.2 | 4.1 | 4.1 | 4.2 | 4.3 | 4.3 | 4.4 | 4.4 | 4.5 | 4.6 | 4.7 | 4.8 | 4.8 | 4.8 | 4.9 | 5 | 5.1 | 5.2 | 5.3 | 3.38e-06 | 1.14e-08 | -3.54e-11 | 3.51e-07 | 3.25e-10 | 0.264 | 606 | 630 | 653 | 679 | 707 | 61 | 74 | 0.895 | 1075 | 418 | 0.287 | 660 | 7 | 88 | 1.85 | 1 | 4 | 2 |  | 52 | 4 |  | 3.63
67 | S-LAL10 | 720502 | 723500 | 1.68159 | 1.68841 | 1.69567 | 1.70213 | 1.7043 | 1.70814 | 1.71079 | 1.71323 | 1.71567 | 1.71636 | 1.717 | 1.71987 | 1.72 | 1.72341 | 1.73 | 1.73083 | 1.73686 | 1.73792 | 1.74455 | 1.75597 | 50.2 | 50 | 50.23 | 49.98 | 0.01433 | 0.014334 | 0.014474 | 0.011368 | 0.004885 | 0.004325 | 0.007739 | 0.017923 | 0.007914 | 0.006628 | 0.018051 | 0.012054 | 0.007053 | 0.007421 | 0.025139 | 0.7931 | 0.3408 | 0.3017 | 0.5399 | 1.2504 | 0.5521 | 0.4624 | 1.2593 | 0.8328 | 0.4873 | 0.5127 | 1.7368 | 0.0107 | 0.004 | -0.01 | -0.0081 | -0.0451 | 1.52812575 | 0.367965267 | 1.11751784 | 0.00776817644 | 0.0272026548 | 88.86974 | [6 empty] | 380 |  | 310 | 357 | 309 | 0 | 0.59 | 0.6 |  |  |  | 0.07 | 0.22 | 0.4 | 0.58 | 0.72 | 0.83 | 0.89 | 0.937 | 0.959 | 0.972 | 0.983 | 0.988 | 0.991 | 0.994 | 0.996 | 0.998 | 0.997 | 0.998 | 0.998 | 0.998 | 0.998 | 0.998 | 0.998 | 0.997 | 0.996 | 0.99 | 0.971 | 0.922 | 0.71 | 4.4 | 4.5 | 4.5 | 4.6 | 4.6 | 4.6 | 5 | 5 | 5.1 | 5.2 | 5.2 | 5.3 | 5 | 5.1 | 5.2 | 5.2 | 5.3 | 5.4 | 5.1 | 5.2 | 5.3 | 5.4 | 5.5 | 5.5 | 5.4 | 5.5 | 5.5 | 5.6 | 5.7 | 5.8 | 5.8 | 5.9 | 6 | 6.1 | 6.3 | 6.4 | 6.3 | 6.4 | 6.5 | 6.7 | 6.8 | 6.9 | 4.83e-06 | 1.07e-08 | -3.51e-11 | 5.85e-07 | 6.98e-10 | 0.196 | 582 | 600 | 624 | 657 | 692 | 61 | 76 | 0.85 | 1061 | 410 | 0.294 | 650 | 7 | 86 | 2.17 | 1 | 4 | 2 |  | 52.2 | 3 |  | 3.86
68 | S-LAL12 | 678553 | 681551 | 1.64414 | 1.65021 | 1.65669 | 1.66242 | 1.66433 | 1.66768 | 1.66998 | 1.67208 | 1.67419 | 1.67478 | 1.67533 | 1.67779 | 1.6779 | 1.68082 | 1.68644 | 1.68714 | 1.69225 | 1.69314 | 1.69872 | 1.70826 | 55.3 | 55.1 | 55.34 | 55.08 | 0.01225 | 0.01225 | 0.012361 | 0.009855 | 0.004212 | 0.003712 | 0.006632 | 0.015241 | 0.006703 | 0.00558 | 0.015119 | 0.010445 | 0.006042 | 0.006319 | 0.021121 | 0.8045 | 0.3438 | 0.303 | 0.5414 | 1.2442 | 0.5472 | 0.4555 | 1.2342 | 0.845 | 0.4888 | 0.5112 | 1.7087 | -0.0018 | 0.0008 | -0.0056 | -0.0047 | -0.0274 | 0.992053895 | 0.771377731 | 1.18296264 | 0.0167095063 | 0.00236750156 | 105.90108 | [6 empty] | 360 |  | 285 | 337 | 279 | 0 | 0.26 | 0.24 | 0.06 | 0.15 | 0.29 | 0.45 | 0.61 | 0.73 | 0.83 | 0.89 | 0.938 | 0.962 | 0.976 | 0.984 | 0.988 | 0.992 | 0.994 | 0.995 | 0.997 | 0.998 | 0.999 | 0.998 | 0.998 | 0.998 | 0.999 | 0.997 | 0.996 | 0.996 | 0.991 | 0.991 | 0.981 | 0.963 | 0.901 | 0.73 | 0.4 | 0.5 | 0.5 | 0.5 | 0.5 | 0.6 | 0.6 | 0.7 | 0.8 | 0.8 | 0.9 | 1 | 0.7 | 0.7 | 0.8 | 0.9 | 0.9 | 1 | 0.8 | 0.8 | 0.9 | 1 | 1.1 | 1.1 | 0.9 | 1 | 1.1 | 1.1 | 1.2 | 1.3 | 1.2 | 1.3 | 1.4 | 1.5 | 1.6 | 1.7 | 1.5 | 1.7 | 1.8 | 1.9 | 2 | 2.1 | -2.18e-06 | 1.12e-08 | -3.73e-11 | 3.25e-07 | 4.77e-10 | 0.27 | 604 | 630 | 652 | 679 | 716 | 72 | 86 | 0.717 | 910 | 354 | 0.284 | 560 | 6 | 166 | 1.61 | 2 | 5 | 2 |  | 53 | 4.2 |  | 4.01
69 | S-LAL13 | 694532 | 697530 | 1.65605 | 1.66304 | 1.67044 | 1.67685 | 1.67894 | 1.68258 | 1.68504 | 1.6873 | 1.68955 | 1.69018 | 1.69076 | 1.69339 | 1.6935 | 1.69661 | 1.70258 | 1.70333 | 1.70877 | 1.70972 | 1.71566 | 1.72585 | 53.2 | 53 | 53.21 | 52.97 | 0.01303 | 0.013034 | 0.013152 | 0.010604 | 0.004503 | 0.003953 | 0.007059 | 0.016214 | 0.007133 | 0.005947 | 0.016134 | 0.011232 | 0.006431 | 0.006721 | 0.022521 | 0.8136 | 0.3455 | 0.3033 | 0.5416 | 1.244 | 0.5473 | 0.4563 | 1.2378 | 0.854 | 0.489 | 0.511 | 1.7124 | 0.0173 | 0.0051 | -0.0102 | -0.0081 | -0.0417 | 0.980071267 | 0.832904776 | 1.28111995 | 0.00389123698 | 0.0189164592 | 98.9052676 | [6 empty] | 375 |  | 300 | 360 | 304 | 0 | 0.48 | 0.42 |  | 0.01 | 0.03 | 0.08 | 0.19 | 0.34 | 0.52 | 0.68 | 0.8 | 0.88 | 0.932 | 0.958 | 0.972 | 0.986 | 0.99 | 0.993 | 0.995 | 0.996 | 0.997 | 0.995 | 0.995 | 0.996 | 0.997 | 0.996 | 0.995 | 0.995 | 0.99 | 0.99 | 0.981 | 0.958 | 0.88 | 0.66 | 4.6 | 4.7 | 4.8 | 4.9 | 5 | 5.1 | 4.8 | 4.9 | 5.1 | 5.3 | 5.4 | 5.6 | 4.8 | 5 | 5.1 | 5.3 | 5.5 | 5.6 | 4.9 | 5.1 | 5.3 | 5.5 | 5.6 | 5.8 | 5.1 | 5.3 | 5.5 | 5.7 | 5.8 | 6 | 5.5 | 5.7 | 5.9 | 6.1 | 6.3 | 6.5 | 5.9 | 6.1 | 6.4 | 6.6 | 6.8 | 7 | 5.88e-06 | 1.5e-08 | -4e-11 | 3.13e-07 | 5.37e-10 | 0.292 | 591 | 616 | 641 | 666 | 701 | 57 | 72 | 0.893 | 1073 | 416 | 0.29 | 650 | 7 | 87 | 2.13 | 1 | 4 | 1 | 2 | 52 | 3 |  | 3.6
70 | S-LAL14 | 697555 | 700553 | 1.6582 | 1.66578 | 1.67369 | 1.68039 | 1.68252 | 1.68615 | 1.68858 | 1.69079 | 1.69297 | 1.69358 | 1.69415 | 1.69669 | 1.6968 | 1.69979 | 1.70552 | 1.70624 | 1.71144 | 1.71234 | 1.718 | 1.72767 | 55.5 | 55.3 | 55.53 | 55.31 | 0.01255 | 0.012548 | 0.012653 | 0.010452 | 0.004389 | 0.003823 | 0.006814 | 0.015543 | 0.006818 | 0.005665 | 0.015333 | 0.011061 | 0.006205 | 0.006448 | 0.021437 | 0.833 | 0.3498 | 0.3047 | 0.543 | 1.2387 | 0.5434 | 0.4515 | 1.2219 | 0.8742 | 0.4904 | 0.5096 | 1.6942 | 0.0258 | 0.0066 | -0.0107 | -0.0082 | -0.0381 | 1.2372097 | 0.589722623 | 1.3192188 | 0.015355132 | -0.00030789625 | 93.7202947 | [6 empty] | 365 |  | 285 | 349 | 285 | 0 | 0.32 | 0.29 | 0.03 | 0.07 | 0.15 | 0.27 | 0.41 | 0.56 | 0.7 | 0.81 | 0.88 | 0.931 | 0.959 | 0.974 | 0.982 | 0.99 | 0.993 | 0.995 | 0.997 | 0.998 | 0.998 | 0.997 | 0.997 | 0.998 | 0.998 | 0.998 | 0.998 | 0.998 | 0.991 | 0.992 | 0.982 | 0.954 | 0.86 | 0.59 | 3.5 | 3.4 | 3.4 | 3.4 | 3.5 | 3.7 | 3.7 | 3.7 | 3.7 | 3.8 | 4 | 4.2 | 3.8 | 3.8 | 3.8 | 3.9 | 4 | 4.2 | 3.9 | 3.9 | 4 | 4.1 | 4.2 | 4.4 | 4 | 4 | 4.1 | 4.2 | 4.3 | 4.5 | 4.2 | 4.3 | 4.4 | 4.6 | 4.8 | 5 | 4.7 | 4.7 | 4.8 | 4.9 | 5.1 | 5.4 | 3.12e-06 | 1.19e-08 | 2.67e-12 | 4.01e-07 | 8.06e-10 | 0.216 |  |  | 650 | 668 | 700 | 57 | 71 | 0.908 | 1118 | 435 | 0.284 | 660 | 7 | 81 | 1.86 | 1 | 4 | 1 | 2 | 52.2 | 3 |  | 3.7
71 | S-LAL18 | 729547 | 732544 | 1.68936 | 1.69701 | 1.70504 | 1.7119 | 1.71411 | 1.7179 | 1.72046 | 1.72279 | 1.7251 | 1.72575 | 1.72635 | 1.72904 | 1.72916 | 1.73234 | 1.73844 | 1.7392 | 1.74473 | 1.7457 | 1.75173 | 1.76203 | 54.7 | 54.4 | 54.68 | 54.45 | 0.01334 | 0.013335 | 0.013449 | 0.010994 | 0.004641 | 0.004056 | 0.007235 | 0.016539 | 0.00726 | 0.006035 | 0.016335 | 0.01164 | 0.006589 | 0.00686 | 0.022835 | 0.8244 | 0.348 | 0.3042 | 0.5426 | 1.2403 | 0.5444 | 0.4526 | 1.225 | 0.8655 | 0.4899 | 0.5101 | 1.6979 | 0.0212 | 0.0058 | -0.0109 | -0.0086 | -0.0422 | 1.50276318 | 0.430224497 | 1.3472606 | 0.0145462356 | -0.00332784153 | 93.3508342 | [6 empty] | 365 |  | 280 | 343 | 281 | 0 | 0.3 | 0.31 | 0.04 | 0.21 | 0.3 | 0.32 | 0.55 | 0.68 | 0.78 | 0.86 | 0.912 | 0.946 | 0.967 | 0.978 | 0.984 | 0.991 | 0.994 | 0.996 | 0.997 | 0.998 | 0.999 | 0.998 | 0.999 | 0.999 | 0.998 | 0.998 | 0.997 | 0.996 | 0.991 | 0.991 | 0.982 | 0.956 | 0.87 | 0.6 | 3.3 | 3.3 | 3.3 | 3.3 | 3.4 | 3.5 | 3.7 | 3.7 | 3.7 | 3.8 | 3.8 | 4 | 3.7 | 3.7 | 3.8 | 3.8 | 3.9 | 4 | 3.8 | 3.9 | 3.9 | 4 | 4 | 4.1 | 4 | 4 | 4.1 | 4.1 | 4.2 | 4.3 | 4.4 | 4.4 | 4.5 | 4.5 | 4.6 | 4.8 | 4.7 | 4.8 | 4.9 | 5 | 5.1 | 5.2 | 2.66e-06 | 1.08e-08 | -1.81e-11 | 4.54e-07 | 4.93e-10 | 0.202 | 632 | 655 | 685 | 699 | 731 | 59 | 69 | 0.871 | 1204 | 467 | 0.289 | 720 | 7 | 70 | 1.58 | 1 | 4 | 1 |  | 51.2 | 2 |  | 4.18
72 | S-LAL19 | 729541 | 732539 | 1.68912 | 1.69682 | 1.70487 | 1.71175 | 1.71397 | 1.71779 | 1.72038 | 1.72273 | 1.72506 | 1.72571 | 1.72632 | 1.72904 | 1.72916 | 1.73237 | 1.73854 | 1.73931 | 1.74491 | 1.74588 | 1.75199 | 1.76243 | 54.1 | 53.9 | 54.09 | 53.87 | 0.01348 | 0.01348 | 0.013596 | 0.011088 | 0.004686 | 0.004099 | 0.007312 | 0.016725 | 0.007344 | 0.006108 | 0.016544 | 0.01174 | 0.00666 | 0.006936 | 0.02312 | 0.8226 | 0.3476 | 0.3041 | 0.5424 | 1.2407 | 0.5448 | 0.4531 | 1.2273 | 0.8635 | 0.4898 | 0.5102 | 1.7005 | 0.0221 | 0.0062 | -0.0117 | -0.0092 | -0.0448 | 0.973997577 | 0.958186322 | 1.20163359 | 0.00379332678 | 0.0177574581 | 83.79896 | [6 empty] | 355 |  |  | 327 |  | 0 | 0.21 | 0.21 | 0.29 | 0.43 | 0.55 | 0.66 | 0.75 | 0.82 | 0.88 | 0.925 | 0.953 | 0.97 | 0.98 | 0.986 | 0.99 | 0.993 | 0.995 | 0.997 | 0.998 | 0.999 | 0.999 | 0.999 | 0.999 | 0.999 | 0.999 | 0.999 | 0.999 | 0.999 | 0.993 | 0.993 | 0.981 | 0.951 | 0.85 | 0.58 | 4.3 | 4.2 | 4.2 | 4.2 | 4.2 | 4.4 | 4.7 | 4.7 | 4.7 | 4.7 | 4.8 | 4.9 | 4.7 | 4.7 | 4.7 | 4.7 | 4.8 | 5 | 4.9 | 4.8 | 4.9 | 4.9 | 4.9 | 5.1 | 5 | 5 | 5 | 5.1 | 5.1 | 5.3 | 5.4 | 5.4 | 5.5 | 5.5 | 5.6 | 5.8 | 5.8 | 5.8 | 5.9 | 5.9 | 6 | 6.3 | 4.19e-06 | 1.04e-08 | 7.25e-13 | 4.73e-07 | 4.97e-10 | 0.202 | 610 | 634 | 644 | 672 | 708 | 54 | 69 | 0.895 | 1198 | 463 | 0.295 | 720 | 7 | 61 | 1.61 | 1 | 4 | 3 |  | 52 | 2 |  | 3.98
73 | S-LAL20 | 699511 | 703508 | 1.66804 | 1.6727 | 1.67791 | 1.68297 | 1.68481 | 1.6882 | 1.69063 | 1.6929 | 1.6952 | 1.69584 | 1.69645 | 1.69918 | 1.6993 | 1.70256 | 1.70888 | 1.70967 | 1.71546 | 1.71647 | 1.72283 | 1.73376 | 51.1 | 50.8 | 51.11 | 50.82 | 0.01368 | 0.013682 | 0.013825 | 0.010389 | 0.00457 | 0.004104 | 0.007363 | 0.017174 | 0.007596 | 0.006359 | 0.01729 | 0.011038 | 0.006714 | 0.007111 | 0.024094 | 0.7593 | 0.334 | 0.3 | 0.5382 | 1.2552 | 0.5552 | 0.4648 | 1.2637 | 0.7984 | 0.4856 | 0.5144 | 1.7428 | -0.0272 | -0.0038 | -0.0034 | -0.0036 | -0.0333 | 1.06788467 | 0.75873535 | 1.02804682 | 0.00518896058 | 0.0204004357 | 120.82632 | [6 empty] | 370 |  | 310 | 350 | 305 | 0 | 0.4 | 0.36 |  |  | 0.01 | 0.09 | 0.27 | 0.49 | 0.67 | 0.8 | 0.88 | 0.934 | 0.96 | 0.974 | 0.982 | 0.987 | 0.987 | 0.989 | 0.992 | 0.994 | 0.996 | 0.995 | 0.994 | 0.996 | 0.998 | 0.997 | 0.997 | 0.998 | 0.997 | 0.995 | 0.985 | 0.969 | 0.935 | 0.84 | -1.8 | -1.9 | -1.9 | -2 | -2 | -1.9 | -1.3 | -1.4 | -1.4 | -1.5 | -1.4 | -1.3 | -1.3 | -1.4 | -1.4 | -1.4 | -1.4 | -1.3 | -1.1 | -1.2 | -1.2 | -1.3 | -1.2 | -1.1 | -1 | -1 | -1 | -1 | -1 | -0.9 | -0.5 | -0.6 | -0.5 | -0.6 | -0.5 | -0.4 | -0.1 | -0.1 | -0.1 | -0.1 | 0 | 0.2 | -6.99e-06 | 8.4e-09 | -7.12e-12 | 6.14e-07 | 5.44e-10 | 0.202 | 593 | 621 | 628 | 676 | 717 | 90 | 105 | 0.602 | 787 | 302 | 0.302 | 490 | 5 | 243 | 1.23 | 2 | 4 | 1 |  | 53.1 | 4.2 |  | 4.38
74 | S-LAL21 | 703524 | 706521 | 1.6694 | 1.6749 | 1.68093 | 1.68652 | 1.68846 | 1.69195 | 1.6944 | 1.69667 | 1.69895 | 1.69959 | 1.70019 | 1.70288 | 1.703 | 1.7062 | 1.71237 | 1.71315 | 1.71878 | 1.71976 | 1.72593 | 1.73649 | 52.4 | 52.1 | 52.38 | 52.11 | 0.01342 | 0.013422 | 0.013553 | 0.010494 | 0.004551 | 0.004048 | 0.007246 | 0.016764 | 0.00739 | 0.006165 | 0.016723 | 0.011135 | 0.006605 | 0.006948 | 0.023341 | 0.7819 | 0.3391 | 0.3016 | 0.5399 | 1.249 | 0.5506 | 0.4593 | 1.2459 | 0.8216 | 0.4873 | 0.5127 | 1.7222 | -0.0105 | -0.0003 | -0.0069 | -0.0061 | -0.0405 | 0.935250779 | 0.905988706 | 1.43351212 | 0.0180836047 | 0.00408452643 | 138.68341 | [6 empty] | 395 |  | 320 | 374 | 320 | 0 | 1.01 | 0.99 |  |  |  | 0.01 | 0.05 | 0.15 | 0.3 | 0.48 | 0.65 | 0.77 | 0.85 | 0.909 | 0.942 | 0.975 | 0.986 | 0.991 | 0.994 | 0.996 | 0.998 | 0.997 | 0.997 | 0.996 | 0.995 | 0.992 | 0.991 | 0.992 | 0.989 | 0.992 | 0.987 | 0.979 | 0.949 | 0.87 | 6.8 | 6.9 | 6.9 | 6.9 | 7 | 7.1 | 7.4 | 7.4 | 7.5 | 7.5 | 7.6 | 7.8 | 7.4 | 7.5 | 7.5 | 7.6 | 7.6 | 7.8 | 7.6 | 7.6 | 7.7 | 7.7 | 7.8 | 8 | 7.8 | 7.8 | 7.9 | 7.9 | 8 | 8.2 | 8.2 | 8.3 | 8.4 | 8.4 | 8.6 | 8.7 | 8.7 | 8.8 | 8.9 | 9 | 9.1 | 9.3 | 9.29e-06 | 1.17e-08 | -1.68e-11 | 5.62e-07 | 4.97e-10 | 0.193 |  |  | 767 | 814 | 879 | 50 | 61 | 0.983 | 1129 | 436 | 0.293 | 690 | 7 | 60 | 1.64 | 1 | 1 | 2 |  | 4 | 1 |  | 3.85
75 | S-LAL54 | 651562 | 654559 | 1.61893 | 1.62472 | 1.63089 | 1.63634 | 1.63815 | 1.64133 | 1.6435 | 1.64549 | 1.64749 | 1.64804 | 1.64856 | 1.65089 | 1.651 | 1.65376 | 1.65908 | 1.65974 | 1.66459 | 1.66543 | 1.67073 | 1.67982 | 56.2 | 55.9 | 56.16 | 55.89 | 0.01159 | 0.011591 | 0.011697 | 0.00933 | 0.003985 | 0.003511 | 0.006273 | 0.014434 | 0.006354 | 0.005299 | 0.014389 | 0.009888 | 0.005715 | 0.005982 | 0.020079 | 0.8049 | 0.3438 | 0.3029 | 0.5412 | 1.2453 | 0.5482 | 0.4572 | 1.2414 | 0.8453 | 0.4886 | 0.5114 | 1.7166 | -0.0053 | -0.0001 | -0.0028 | -0.0024 | -0.0134 | 1.41910189 | 0.258416881 | 1.07385537 | 0.00726647428 | 0.0263842499 | 102.555463 | [6 empty] | 365 |  | 325 | 356 | 327 | 0 | 0.45 | 0.43 | [5 empty] | 0.13 | 0.44 | 0.71 | 0.85 | 0.919 | 0.953 | 0.97 | 0.98 | 0.988 | 0.991 | 0.993 | 0.995 | 0.997 | 0.999 | 0.998 | 0.998 | 0.999 | 0.999 | 0.998 | 0.998 | 0.998 | 0.993 | 0.993 | 0.985 | 0.969 | 0.913 | 0.78 | 0.6 | 0.7 | 0.7 | 0.7 | 0.8 | 0.9 | 0.8 | 0.9 | 1 | 1.1 | 1.2 | 1.3 | 0.8 | 0.9 | 1 | 1.1 | 1.2 | 1.3 | 0.9 | 1 | 1.1 | 1.2 | 1.3 | 1.4 | 1 | 1.2 | 1.3 | 1.4 | 1.5 | 1.6 | 1.4 | 1.5 | 1.6 | 1.7 | 1.8 | 2 | 1.7 | 1.8 | 1.9 | 2.1 | 2.2 | 2.4 | -1.76e-06 | 1.3e-08 | -3.27e-11 | 3.37e-07 | 4.72e-10 | 0.262 | 604 | 631 | 651 | 675 | 723 | 71 | 83 | 0.761 | 877 | 343 | 0.277 | 530 | 5 | 171 | 1.66 | 3 | 5 | 3 |  | 53 | 4.2 |  | 3.82
76 | S-LAL54Q | 651562 | 654560 | 1.61532 | 1.62234 | 1.62966 | 1.63584 | 1.63781 | 1.64117 | 1.64341 | 1.64545 | 1.64747 | 1.64803 | 1.64856 | 1.6509 | 1.651 | 1.65376 | 1.65905 | 1.6597 | 1.66449 | 1.66532 | 1.67053 | 1.67939 | 56.2 | 56 | 56.24 | 56.02 | 0.01158 | 0.011576 | 0.01167 | 0.00966 | 0.004056 | 0.00353 | 0.006291 | 0.01432 | 0.006274 | 0.005206 | 0.014075 | 0.010223 | 0.005728 | 0.005942 | 0.019692 | 0.8345 | 0.3504 | 0.3049 | 0.5435 | 1.237 | 0.542 | 0.4497 | 1.2159 | 0.876 | 0.4908 | 0.5092 | 1.6874 | 0.0239 | 0.0064 | -0.0109 | -0.0085 | -0.0382 | 0.920085087 | 0.758646115 | 1.07073096 | 0.0160829667 | 0.00292059306 | 85.12112 | [6 empty] | 385 |  |  | 367 | 311 | 0 | 0.62 | 0.63 |  |  |  | 0.04 | 0.11 | 0.24 | 0.41 | 0.58 | 0.73 | 0.83 | 0.899 | 0.938 | 0.962 | 0.984 | 0.991 | 0.995 | 0.997 | 0.997 | 0.998 | 0.997 | 0.998 | 0.997 | 0.997 | 0.995 | 0.993 | 0.994 | 0.976 | 0.986 | 0.973 | 0.942 | 0.81 | 0.58 | 5.9 | 5.9 | 5.9 | 5.9 | 6.1 | 6.3 | 6.4 | 6.3 | 6.3 | 6.4 | 6.5 | 6.8 | 6.4 | 6.3 | 6.4 | 6.4 | 6.6 | 6.8 | 6.5 | 6.5 | 6.5 | 6.6 | 6.7 | 6.9 | 6.7 | 6.6 | 6.7 | 6.7 | 6.9 | 7.1 | 7 | 7 | 7 | 7.1 | 7.3 | 7.5 | 7.3 | 7.3 | 7.4 | 7.5 | 7.7 | 7.9 | 8.26e-06 | 1.35e-08 | 1.67e-11 | 4.28e-07 | 4.05e-10 | 0.205 | 646 | 679 | 688 | 718 | 748 | 43 | 55 | 0.921 | 1019 | 396 | 0.287 | 680 | 7 | 53 | 2.17 | 1 | 3 | 2 |  | 4 | 3 |  | 3.36
77 | S-LAL58 | 694508 | 697505 | 1.65998 | 1.66538 | 1.67133 | 1.67689 | 1.67883 | 1.68233 | 1.6848 | 1.68709 | 1.68939 | 1.69004 | 1.69065 | 1.69337 | 1.6935 | 1.69675 | 1.70304 | 1.70383 | 1.7096 | 1.71061 | 1.71696 | 1.72788 | 50.8 | 50.5 | 50.81 | 50.53 | 0.01365 | 0.013649 | 0.013789 | 0.010565 | 0.004596 | 0.004102 | 0.007352 | 0.017117 | 0.00757 | 0.006343 | 0.017264 | 0.011214 | 0.006703 | 0.007086 | 0.024045 | 0.774 | 0.3367 | 0.3005 | 0.5386 | 1.2541 | 0.5546 | 0.4647 | 1.2649 | 0.8133 | 0.4861 | 0.5139 | 1.7438 | -0.0111 | -0.0008 | -0.0051 | -0.0047 | -0.0347 | 1.06368789 | 0.744939067 | 1.59178942 | 0.018519964 | 0.00116295862 | 156.636025 | [6 empty] | 370 |  | 320 | 354 | 322 | 0 | 0.3 | 0.28 |  |  |  |  | 0.02 | 0.22 | 0.53 | 0.75 | 0.87 | 0.935 | 0.962 | 0.977 | 0.986 | 0.991 | 0.992 | 0.994 | 0.996 | 0.997 | 0.998 | 0.997 | 0.997 | 0.998 | 0.999 | 0.998 | 0.998 | 0.999 | 0.997 | 0.996 | 0.989 | 0.977 | 0.942 | 0.84 | [6 empty] | 2 | 2.1 | 2.1 | 2.1 | 2.1 | 2.1 | 2.1 | 2.1 | 2.1 | 2.1 | 2.1 | 2.1 | 2.2 | 2.3 | 2.3 | 2.3 | 2.3 | 2.3 | 2.4 | 2.4 | 2.5 | 2.5 | 2.5 | 2.6 | 2.9 | 2.9 | 2.9 | 3 | 3 | 3.1 | 3.3 | 3.4 | 3.4 | 3.5 | 3.5 | 3.6 | -6.04e-07 | 8.69e-09 | -3.71e-11 | 6.22e-07 | 5.61e-10 | 0.185 | 633 | 659 | 676 | 718 | 770 | 75 | 86 | 0.728 | 928 | 361 | 0.285 | 580 | 6 | 167 | 1.7 | 1 | 4 | 3 |  | 52.2 | 2.2 |  | 4.03
78 | S-LAL59 | 734515 | 737512 | 1.69393 | 1.7013 | 1.70911 | 1.71593 | 1.71817 | 1.7221 | 1.72477 | 1.72723 | 1.72968 | 1.73036 | 1.73101 | 1.73387 | 1.734 | 1.73739 | 1.74394 | 1.74476 | 1.75072 | 1.75176 | 1.75829 | 1.7695 | 51.5 | 51.2 | 51.47 | 51.24 | 0.01426 | 0.014261 | 0.014392 | 0.011504 | 0.004905 | 0.004318 | 0.007716 | 0.017767 | 0.007824 | 0.006531 | 0.017734 | 0.01219 | 0.00703 | 0.007362 | 0.024741 | 0.8067 | 0.3439 | 0.3028 | 0.5411 | 1.2458 | 0.5486 | 0.458 | 1.2435 | 0.847 | 0.4885 | 0.5115 | 1.7191 | 0.0185 | 0.0056 | -0.012 | -0.0096 | -0.0505 | 1.13962742 | 0.805227838 | 1.29488061 | 0.00493294862 | 0.020247996 | 93.4746507 | [6 empty] | 365 |  | 280 | 347 | 283 | 0 | 0.36 | 0.33 | 0.02 | 0.11 | 0.2 | 0.34 | 0.48 | 0.62 | 0.74 | 0.83 | 0.89 | 0.934 | 0.959 | 0.973 | 0.982 | 0.99 | 0.993 | 0.995 | 0.997 | 0.998 | 0.999 | 0.998 | 0.998 | 0.998 | 0.999 | 0.998 | 0.997 | 0.997 | 0.994 | 0.994 | 0.986 | 0.964 | 0.905 | 0.65 | [6 empty] | 5 | 5.2 | 5.5 | 5.7 | 6.1 | 6.4 | [6 empty] | 5.2 | 5.4 | 5.7 | 6 | 6.3 | 6.7 | 5.4 | 5.6 | 5.9 | 6.2 | 6.5 | 6.9 | 5.8 | 6 | 6.3 | 6.7 | 7.1 | 7.5 | 6.3 | 6.5 | 6.8 | 7.2 | 7.6 | 8 | 5.63e-06 | 2.04e-08 | -5.33e-12 | 5.86e-07 | 7.5e-10 | 0.176 | 591 | 620 | 635 | 663 | 696 | 55 | 68 | 0.863 | 1137 | 440 | 0.293 | 700 | 7 | 77 | 1.87 | 1 | 4 | 2 |  | 52 | 2 |  | 4.04
79 | S-LAL61 | 741527 | 744524 | 1.70016 | 1.70787 | 1.71598 | 1.72297 | 1.72525 | 1.72918 | 1.73186 | 1.7343 | 1.73673 | 1.73741 | 1.73804 | 1.74087 | 1.741 | 1.74435 | 1.7508 | 1.75161 | 1.75748 | 1.7585 | 1.76491 | 1.77589 | 52.7 | 52.4 | 52.64 | 52.41 | 0.01407 | 0.014078 | 0.014203 | 0.011481 | 0.004871 | 0.004272 | 0.007627 | 0.017502 | 0.007696 | 0.006413 | 0.017393 | 0.01216 | 0.006948 | 0.007255 | 0.024285 | 0.8155 | 0.346 | 0.3035 | 0.5418 | 1.2432 | 0.5467 | 0.4555 | 1.2355 | 0.8562 | 0.4892 | 0.5108 | 1.7099 | 0.0218 | 0.0063 | -0.0122 | -0.0096 | -0.0487 | 1.11073292 | 0.859347773 | 1.26707433 | 0.00464181248 | 0.0192989261 | 87.3917698 | [6 empty] | 365 |  | 280 | 358 | 296 | 0 | 0.58 | 0.59 |  | 0.02 | 0.07 | 0.15 | 0.27 | 0.43 | 0.59 | 0.72 | 0.82 | 0.89 | 0.935 | 0.958 | 0.971 | 0.982 | 0.988 | 0.991 | 0.994 | 0.996 | 0.997 | 0.997 | 0.997 | 0.998 | 0.998 | 0.998 | 0.998 | 0.998 | 0.994 | 0.994 | 0.985 | 0.959 | 0.88 | 0.62 | 3.3 | 3.4 | 3.5 | 3.6 | 3.7 | 3.8 | 3.7 | 3.8 | 3.9 | 4.1 | 4.2 | 4.3 | 3.7 | 3.9 | 4 | 4.1 | 4.2 | 4.3 | 3.9 | 4 | 4.1 | 4.2 | 4.4 | 4.5 | 4 | 4.2 | 4.3 | 4.4 | 4.6 | 4.7 | 4.4 | 4.6 | 4.7 | 4.9 | 5 | 5.2 | 4.8 | 5 | 5.1 | 5.3 | 5.5 | 5.6 | 3.12e-06 | 1.34e-08 | -3.54e-11 | 4.23e-07 | 4.31e-10 | 0.226 | 631 | 646 | 653 | 688 | 724 | 57 | 70 | 0.861 | 1190 | 461 | 0.291 | 720 | 7 | 65 | 1.55 | 1 | 4 | 1 | 2 | 51 | 2 |  | 4.04
80 | S-LAM 2 | 744448 | 748445 | 1.70597 | 1.71177 | 1.7182 | 1.72436 | 1.72658 | 1.73065 | 1.73356 | 1.73629 | 1.73905 | 1.73983 | 1.74056 | 1.74385 | 1.744 | 1.74795 | 1.75566 | 1.75663 | 1.7638 | 1.76506 | 1.77304 | 1.78708 | 44.8 | 44.5 | 44.78 | 44.5 | 0.01661 | 0.016613 | 0.016806 | 0.012472 | 0.005488 | 0.004949 | 0.008898 | 0.021058 | 0.009394 | 0.007986 | 0.022027 | 0.013252 | 0.008118 | 0.008688 | 0.030448 | 0.7507 | 0.3303 | 0.2979 | 0.5356 | 1.2676 | 0.5655 | 0.4807 | 1.3259 | 0.7885 | 0.483 | 0.517 | 1.8117 | -0.0061 | 0.0002 | -0.0041 | -0.0035 | -0.0242 | 1.7713 | 0.19581423 | 1.19487834 | 0.00976652444 | 0.0412718628 | 110.458122 | [6 empty] | 395 |  | 340 | 372 | 340 | 0 | 1 | 1.02 | [6 empty] | 0.04 | 0.29 | 0.59 | 0.78 | 0.87 | 0.925 | 0.95 | 0.973 | 0.983 | 0.987 | 0.992 | 0.995 | 0.997 | 0.997 | 0.997 | 0.998 | 0.999 | 0.997 | 0.997 | 0.999 | 0.997 | 0.996 | 0.988 | 0.971 | 0.928 | 0.79 | 1.9 | 2 | 2 | 2.1 | 2.2 | 2.2 | 2.5 | 2.6 | 2.6 | 2.7 | 2.8 | 2.9 | 2.5 | 2.6 | 2.7 | 2.8 | 2.8 | 2.9 | 2.7 | 2.8 | 2.9 | 3 | 3.1 | 3.2 | 3 | 3.1 | 3.2 | 3.3 | 3.4 | 3.5 | 3.5 | 3.7 | 3.8 | 3.9 | 4.1 | 4.2 | 4.1 | 4.3 | 4.5 | 4.6 | 4.8 | 4.9 | 3.01e-07 | 1.12e-08 | -3.68e-11 | 6.07e-07 | 6.45e-10 | 0.245 | 590 | 617 | 633 | 670 | 711 | 74 | 87 | 0.698 | 935 | 361 | 0.295 | 560 | 6 | 158 | 1.72 | 1 | 4 | 2 | 3 | 52.2 | 3 |  | 4.32
81 | S-LAM 3 | 717479 | 721476 | 1.68133 | 1.68699 | 1.6932 | 1.69905 | 1.70111 | 1.70488 | 1.70754 | 1.71002 | 1.71253 | 1.71323 | 1.7139 | 1.71687 | 1.717 | 1.72056 | 1.72749 | 1.72836 | 1.73475 | 1.73587 | 1.74296 | 1.75531 | 47.9 | 47.6 | 47.92 | 47.64 | 0.01496 | 0.014961 | 0.015124 | 0.011413 | 0.00499 | 0.004476 | 0.008035 | 0.018871 | 0.008386 | 0.007085 | 0.019433 | 0.01212 | 0.007328 | 0.007796 | 0.026949 | 0.7629 | 0.3335 | 0.2992 | 0.5371 | 1.2613 | 0.5605 | 0.4736 | 1.2989 | 0.8014 | 0.4845 | 0.5155 | 1.7819 | -0.0086 | -0.0004 | -0.0039 | -0.0034 | -0.0249 | 1.64258713 | 0.23963461 | 1.22483026 | 0.0086824602 | 0.0351226242 | 116.604369 | [6 empty] | 385 |  | 340 | 368 | 338 | 0 | 0.65 | 0.63 | [6 empty] | 0.1 | 0.41 | 0.69 | 0.83 | 0.916 | 0.951 | 0.968 | 0.982 | 0.987 | 0.99 | 0.993 | 0.995 | 0.997 | 0.996 | 0.996 | 0.997 | 0.999 | 0.997 | 0.997 | 0.996 | 0.994 | 0.992 | 0.983 | 0.966 | 0.92 | 0.77 | -0.8 | -0.8 | -0.8 | -0.8 | -0.8 | -0.8 | -0.5 | -0.4 | -0.4 | -0.4 | -0.3 | -0.3 | -0.5 | -0.4 | -0.4 | -0.3 | -0.3 | -0.3 | -0.3 | -0.3 | -0.2 | -0.2 | -0.1 | -0.1 | -0.1 | 0 | 0 | 0.1 | 0.1 | 0.2 | 0.3 | 0.4 | 0.5 | 0.6 | 0.7 | 0.7 | 0.8 | 0.9 | 1 | 1.1 | 1.2 | 1.3 | -4.66e-06 | 9.34e-09 | -3.89e-11 | 4.57e-07 | 5.81e-10 | 0.266 | 588 | 614 | 630 | 661 | 701 | 80 | 94 | 0.655 | 868 | 335 | 0.294 | 510 | 5 | 202 | 1.51 | 1 | 4 | 2 |  | 53.2 | 4.2 |  | 4.25
82 | S-LAM 7 | 750353 | 755350 | 1.70583 | 1.71184 | 1.71866 | 1.72553 | 1.72811 | 1.73296 | 1.73649 | 1.73984 | 1.74328 | 1.74425 | 1.74517 | 1.74931 | 1.7495 | 1.75453 | 1.76452 | 1.76579 | 1.7753 | 1.77699 | 1.78787 |  | 35.3 | 35 | 35.28 | 35.02 | 0.02124 | 0.021243 | 0.021544 | 0.015167 | 0.006783 | 0.006222 | 0.011252 | 0.027489 | 0.012468 | 0.010884 |  | 0.016141 | 0.010278 | 0.011266 |  | 0.714 | 0.3193 | 0.2929 | 0.5297 | 1.294 | 0.5869 | 0.5124 |  | 0.7492 | 0.4771 | 0.5229 |  | 0.0018 | 0.0007 | 0.0026 | 0.0025 |  | 1.71014712 | 0.256943292 | 1.63986271 | 0.010516108 | 0.0502809636 | 146.181217 | [6 empty] | 420 |  | 355 | 396 | 359 | 0 | 2.84 | 2.97 | [8 empty] | 0.08 | 0.34 | 0.59 | 0.75 | 0.84 | 0.935 | 0.965 | 0.977 | 0.984 | 0.989 | 0.996 | 0.997 | 0.998 | 0.998 | 0.999 | 0.999 | 0.999 | 0.999 | 0.996 | 0.996 | 0.99 | 0.982 | 0.95 | 0.88 | 4.2 | 4.4 | 4.4 | 4.5 | 4.6 | 4.6 | 5 | 5.2 | 5.3 | 5.4 | 5.5 | 5.6 | 5.1 | 5.2 | 5.3 | 5.5 | 5.6 | 5.7 | 5.3 | 5.5 | 5.6 | 5.8 | 6 | 6.2 | 5.7 | 5.9 | 6 | 6.2 | 6.3 | 6.5 | 6.5 | 6.7 | 6.9 | 7.1 | 7.3 | 7.5 | 7.5 | 7.7 | 8 | 8.2 | 8.4 | 8.7 | 4.3e-06 | 1.23e-08 | -3.62e-11 | 7.71e-07 | 8.56e-10 | 0.265 | 583 | 615 | 628 | 673 | 739 | 67 | 79 | 0.871 | 970 | 381 | 0.273 | 560 | 6 | 147 | 2.53 | 1 | 1 | 1 |  | 1 | 1 |  | 3.81
83 | S-LAM54 | 757478 | 761476 | 1.71415 | 1.72188 | 1.73007 | 1.73729 | 1.7397 | 1.74394 | 1.74686 | 1.74954 | 1.75223 | 1.75299 | 1.7537 | 1.75686 | 1.757 | 1.76076 | 1.76806 | 1.76898 | 1.7757 | 1.77687 | 1.78431 | 1.79726 | 47.8 | 47.6 | 47.82 | 47.57 | 0.01583 | 0.01583 | 0.015991 | 0.01253 | 0.005376 | 0.004764 | 0.008531 | 0.019876 | 0.00881 | 0.007433 | 0.020388 | 0.013285 | 0.007776 | 0.008215 | 0.028282 | 0.7915 | 0.3396 | 0.3009 | 0.5389 | 1.2556 | 0.5565 | 0.4696 | 1.2879 | 0.8308 | 0.4863 | 0.5137 | 1.7686 | 0.0205 | 0.0058 | -0.0098 | -0.0076 | -0.0367 | 1.84213306 | 0.175468631 | 1.25750878 | 0.0094399322 | 0.0395281122 | 86.5463013 | [6 empty] | 390 |  | 340 | 369 | 340 | 0 | 0.75 | 0.8 | [6 empty] | 0.05 | 0.33 | 0.65 | 0.82 | 0.909 | 0.945 | 0.963 | 0.979 | 0.985 | 0.99 | 0.993 | 0.995 | 0.997 | 0.997 | 0.998 | 0.998 | 0.999 | 0.998 | 0.997 | 0.997 | 0.991 | 0.991 | 0.981 | 0.954 | 0.87 | 0.62 | 3.8 | 4 | 4.2 | 4.4 | 4.5 | 4.7 | 4.2 | 4.4 | 4.7 | 4.9 | 5.1 | 5.3 | 4.3 | 4.5 | 4.7 | 4.9 | 5.1 | 5.3 | 4.4 | 4.7 | 4.9 | 5.1 | 5.3 | 5.5 | 4.7 | 4.9 | 5.1 | 5.3 | 5.6 | 5.8 | 5.1 | 5.4 | 5.6 | 5.9 | 6.1 | 6.4 | 5.6 | 5.9 | 6.2 | 6.4 | 6.7 | 7 | 4.27e-06 | 1.66e-08 | -3.72e-11 | 4.44e-07 | 5.21e-10 | 0.257 | 614 | 637 | 664 | 687 | 721 | 57 | 69 | 0.891 | 1172 | 454 | 0.292 | 700 | 7 | 62 | 1.7 | 1 | 4 | 1 | 2 | 51 | 2 |  | 4.08
84 | S-LAM55 | 762401 | 767398 | 1.7202 | 1.7264 | 1.73328 | 1.73998 | 1.74242 | 1.74695 | 1.7502 | 1.75327 | 1.75639 | 1.75727 | 1.7581 | 1.76183 | 1.762 | 1.76651 | 1.77539 | 1.77652 | 1.78487 | 1.78634 | 1.7958 | 1.8128 | 40.1 | 39.8 | 40.1 | 39.82 | 0.019 | 0.019003 | 0.019247 | 0.01396 | 0.006182 | 0.005616 | 0.010124 | 0.024342 | 0.010955 | 0.009453 | 0.026457 | 0.014843 | 0.009241 | 0.010006 | 0.036285 | 0.7346 | 0.3253 | 0.2955 | 0.5328 | 1.281 | 0.5765 | 0.4974 | 1.3923 | 0.7712 | 0.4801 | 0.5199 | 1.8852 | -0.0002 | 0.0008 | -0.0004 | -0.0001 | 0.0031 | 1.85412979 | 0.165450323 | 1.27255422 | 0.0108438152 | 0.051405098 | 109.986837 | [6 empty] | 405 |  | 350 | 378 | 350 | 0 | 1.43 | 1.46 | [7 empty] | 0.06 | 0.37 | 0.67 | 0.82 | 0.89 | 0.932 | 0.963 | 0.976 | 0.984 | 0.989 | 0.993 | 0.997 | 0.997 | 0.997 | 0.998 | 0.999 | 0.998 | 0.998 | 0.998 | 0.995 | 0.994 | 0.986 | 0.97 | 0.923 | 0.78 | 2.5 | 2.6 | 2.6 | 2.7 | 2.8 | 2.8 | 3.1 | 3.2 | 3.3 | 3.4 | 3.5 | 3.6 | 3.1 | 3.2 | 3.3 | 3.4 | 3.5 | 3.6 | 3.3 | 3.5 | 3.6 | 3.7 | 3.8 | 3.9 | 3.6 | 3.8 | 3.9 | 4 | 4.2 | 4.3 | 4.3 | 4.5 | 4.7 | 4.8 | 5 | 5.2 | 5.1 | 5.3 | 5.5 | 5.7 | 5.9 | 6.1 | 1.27e-06 | 1.14e-08 | -3.64e-11 | 6.01e-07 | 7.23e-10 | 0.278 | 589 | 617 | 632 | 662 | 709 | 71 | 84 | 0.741 | 967 | 374 | 0.292 | 550 | 6 | 145 | 1.88 | 1 | 4 | 2 |  | 51.2 | 1 |  | 4.22
85 | S-LAM60 | 743493 | 747491 | 1.70181 | 1.70932 | 1.7173 | 1.72431 | 1.72663 | 1.73071 | 1.73351 | 1.73608 | 1.73865 | 1.73937 | 1.74005 | 1.74306 | 1.7432 | 1.74678 | 1.75372 | 1.75458 | 1.76094 | 1.76205 | 1.76904 | 1.78113 | 49.3 | 49.1 | 49.34 | 49.1 | 0.01507 | 0.015063 | 0.01521 | 0.012019 | 0.005143 | 0.004545 | 0.008131 | 0.018849 | 0.008331 | 0.006993 | 0.019083 | 0.01274 | 0.00741 | 0.0078 | 0.026546 | 0.7979 | 0.3414 | 0.3017 | 0.5398 | 1.2513 | 0.5531 | 0.4643 | 1.2669 | 0.8376 | 0.4872 | 0.5128 | 1.7453 | 0.0197 | 0.0057 | -0.0109 | -0.0085 | -0.045 | 1.60673056 | 0.36641564 | 1.31761804 | 0.0077504614 | 0.0289967611 | 93.0720709 | [6 empty] | 375 |  | 330 | 360 | 331 | 0 | 0.51 | 0.52 | [5 empty] | 0.03 | 0.29 | 0.6 | 0.79 | 0.89 | 0.937 | 0.961 | 0.974 | 0.985 | 0.99 | 0.993 | 0.995 | 0.997 | 0.998 | 0.997 | 0.998 | 0.998 | 0.998 | 0.998 | 0.997 | 0.997 | 0.991 | 0.991 | 0.98 | 0.953 | 0.87 | 0.62 | 5.3 | 5.4 | 5.5 | 5.6 | 5.7 | 5.9 | 5.7 | 5.8 | 6 | 6.1 | 6.3 | 6.5 | 5.7 | 5.9 | 6 | 6.2 | 6.3 | 6.5 | 5.9 | 6.1 | 6.2 | 6.4 | 6.5 | 6.6 | 6.1 | 6.3 | 6.4 | 6.6 | 6.8 | 7 | 6.6 | 6.8 | 7 | 7.2 | 7.4 | 7.5 | 7.1 | 7.3 | 7.5 | 7.7 | 7.9 | 8.1 | 6.57e-06 | 1.45e-08 | -3.29e-11 | 4.46e-07 | 4.6e-10 | 0.256 | 594 | 615 | 643 | 658 | 693 | 54 | 66 | 0.845 | 1132 | 438 | 0.294 | 730 | 7 | 71 | 1.9 | 1 | 4 | 2 |  | 52 | 2 |  | 4.06
86 | S-LAM61 | 720460 | 724457 | 1.68252 | 1.68854 | 1.69511 | 1.70126 | 1.70342 | 1.70735 | 1.71012 | 1.71271 | 1.71533 | 1.71607 | 1.71676 | 1.71986 | 1.72 | 1.72372 | 1.73097 | 1.73189 | 1.73861 | 1.73979 | 1.74727 | 1.76042 | 46 | 45.7 | 46.02 | 45.75 | 0.01564 | 0.015644 | 0.01582 | 0.01191 | 0.005206 | 0.004672 | 0.008391 | 0.019787 | 0.008815 | 0.007485 | 0.020636 | 0.012647 | 0.007654 | 0.008166 | 0.028538 | 0.7613 | 0.3328 | 0.2986 | 0.5364 | 1.2648 | 0.5635 | 0.4785 | 1.3191 | 0.7994 | 0.4838 | 0.5162 | 1.8039 | -0.0013 | 0.0012 | -0.0043 | -0.0035 | -0.0206 | 1.7388333 | 0.15093743 | 1.12118445 | 0.00980244105 | 0.0433179685 | 101.214625 | [6 empty] | 395 |  | 340 | 375 | 341 | 0 | 1.17 | 1.2 | [6 empty] | 0.03 | 0.26 | 0.56 | 0.75 | 0.86 | 0.914 | 0.943 | 0.969 | 0.979 | 0.985 | 0.989 | 0.993 | 0.997 | 0.996 | 0.997 | 0.997 | 0.998 | 0.999 | 0.998 | 0.999 | 0.997 | 0.997 | 0.991 | 0.978 | 0.942 | 0.8 | 2.9 | 3 | 3.2 | 3.2 | 3.3 | 3.4 | 3.5 | 3.6 | 3.8 | 3.9 | 4 | 4.2 | 3.5 | 3.7 | 3.8 | 3.9 | 4.1 | 4.2 | 3.7 | 3.9 | 4 | 4.1 | 4.3 | 4.4 | 3.9 | 4.1 | 4.3 | 4.4 | 4.6 | 4.7 | 4.5 | 4.7 | 4.8 | 5 | 5.2 | 5.4 | 5.1 | 5.3 | 5.5 | 5.7 | 5.9 | 6.1 | 2.38e-06 | 1.36e-08 | -3.69e-11 | 6.21e-07 | 6.44e-10 | 0.235 | 585 | 602 | 629 | 665 | 713 | 66 | 80 | 0.732 | 937 | 363 | 0.29 | 560 | 6 | 144 | 1.99 | 1 | 4 | 2 |  | 52.2 | 2.2 |  | 4.1
87 | S-LAM66 | 801350 | 806347 | 1.75094 | 1.75842 | 1.76672 | 1.77475 | 1.77766 | 1.78304 | 1.78691 | 1.79055 | 1.79427 | 1.79533 | 1.79632 | 1.8008 | 1.801 | 1.80642 | 1.81718 | 1.81856 | 1.82879 | 1.83061 | 1.84236 | 1.86391 | 35 | 34.7 | 34.97 | 34.72 | 0.02291 | 0.022907 | 0.023227 | 0.01662 | 0.007369 | 0.006724 | 0.012148 | 0.029615 | 0.013432 | 0.011747 | 0.033294 | 0.017674 | 0.011094 | 0.012133 | 0.045352 | 0.7255 | 0.3217 | 0.2935 | 0.5303 | 1.2928 | 0.5864 | 0.5128 | 1.4534 | 0.7609 | 0.4776 | 0.5224 | 1.9526 | 0.0148 | 0.0035 | 0.0007 | 0.0015 | 0.0212 | 1.92094221 | 0.219901208 | 1.72705231 | 0.0115075241 | 0.0547993543 | 120.133674 | [6 empty] | 430 |  | 350 | 388 | 351 | 0 | 2.58 | 2.67 | [7 empty] | 0.03 | 0.28 | 0.57 | 0.73 | 0.82 | 0.87 | 0.932 | 0.954 | 0.968 | 0.977 | 0.985 | 0.994 | 0.994 | 0.994 | 0.997 | 0.998 | 0.998 | 0.998 | 0.999 | 0.998 | 0.997 | 0.992 | 0.976 | 0.937 | 0.77 | 2.2 | 2.2 | 2.2 | 2.3 | 2.3 | 2.4 | 3 | 3.1 | 3.2 | 3.2 | 3.3 | 3.4 | 3.1 | 3.1 | 3.2 | 3.3 | 3.4 | 3.5 | 3.3 | 3.4 | 3.5 | 3.6 | 3.7 | 3.8 | 3.7 | 3.8 | 3.9 | 4 | 4.1 | 4.3 | 4.5 | 4.7 | 4.9 | 5 | 5.2 | 5.4 | 5.5 | 5.7 | 5.9 | 6.1 | 6.4 | 6.6 | 2.83e-07 | 9.65e-09 | -2.68e-11 | 7.96e-07 | 1e-09 | 0.263 | 514 | 544 | 554 | 586 | 629 | 79 | 95 | 1.062 | 1210 | 473 | 0.28 | 660 | 7 | 92 | 1.92 | 1 | 3 | 1 | 2 | 4 | 1 |  | 3.55
88 | S-LAM73 | 794371 | 799368 | 1.75073 | 1.75638 | 1.76285 | 1.76952 | 1.77207 | 1.77692 | 1.78047 | 1.78385 | 1.78732 | 1.7883 | 1.78923 | 1.79341 | 1.7936 | 1.79867 | 1.80872 | 1.81 | 1.8195 | 1.82119 | 1.832 |  | 37.1 | 36.8 | 37.09 | 36.82 | 0.0214 | 0.021397 | 0.021692 | 0.01525 | 0.006846 | 0.006281 | 0.011353 | 0.027586 | 0.01247 | 0.010815 |  | 0.016234 | 0.010369 | 0.011323 |  | 0.7127 | 0.32 | 0.2935 | 0.5306 | 1.2892 | 0.5828 | 0.5054 |  | 0.7484 | 0.478 | 0.522 |  | -0.008 | -0.0008 | 0.0015 | 0.0013 |  | 1.86353123 | 0.255215617 | 1.23399133 | 0.0107620673 | 0.0487248679 | 117.12511 | [6 empty] | 415 |  | 350 | 382 | 349 | 0 | 1.77 | 1.79 | [7 empty] | 0.08 | 0.34 | 0.62 | 0.78 | 0.87 | 0.916 | 0.954 | 0.968 | 0.976 | 0.983 | 0.989 | 0.995 | 0.994 | 0.994 | 0.996 | 0.998 | 0.998 | 0.998 | 0.998 | 0.997 | 0.995 | 0.984 | 0.964 | 0.925 | 0.8 | -1.9 | -2 | -2 | -2.1 | -2.1 | -2 | -1.1 | -1.2 | -1.2 | -1.2 | -1.2 | -1 | -1.1 | -1.1 | -1.1 | -1.1 | -1.1 | -1 | -0.8 | -0.9 | -0.9 | -0.9 | -0.8 | -0.7 | -0.5 | -0.5 | -0.5 | -0.5 | -0.4 | -0.3 | 0.3 | 0.3 | 0.4 | 0.4 | 0.5 | 0.7 | 1.1 | 1.2 | 1.3 | 1.4 | 1.6 | 1.8 | -6.89e-06 | 7.66e-09 | -9.97e-12 | 8.33e-07 | 8.98e-10 | 0.247 | 584 | 607 | 623 | 658 | 695 | 89 | 105 | 0.648 | 868 | 332 | 0.306 | 570 | 6 | 182 | 1.52 | 1 | 4 | 3 |  | 52.2 | 2.2 |  | 4.45
89 | S-LAH51 | 786442 | 790439 | 1.74265 | 1.74972 | 1.7574 | 1.76452 | 1.767 | 1.7715 | 1.77466 | 1.77761 | 1.78058 | 1.78142 | 1.78221 | 1.78574 | 1.7859 | 1.79012 | 1.79836 | 1.7994 | 1.80704 | 1.80838 | 1.81687 | 1.83175 | 44.2 | 43.9 | 44.2 | 43.95 | 0.01778 | 0.01778 | 0.017979 | 0.01358 | 0.005923 | 0.005312 | 0.009539 | 0.02248 | 0.010012 | 0.008492 | 0.023375 | 0.014419 | 0.0087 | 0.009279 | 0.032349 | 0.7638 | 0.3331 | 0.2988 | 0.5365 | 1.2643 | 0.5631 | 0.4776 | 1.3147 | 0.802 | 0.4839 | 0.5161 | 1.7993 | 0.0097 | 0.0037 | -0.0086 | -0.0069 | -0.0402 | 1.82586991 | 0.283023349 | 1.35964319 | 0.00935297152 | 0.0373803057 | 100.655798 | [6 empty] | 390 |  | 335 | 366 | 333 | 0 | 0.83 | 0.82 | [5 empty] | 0.01 | 0.17 | 0.51 | 0.73 | 0.84 | 0.91 | 0.942 | 0.961 | 0.977 | 0.984 | 0.989 | 0.993 | 0.995 | 0.998 | 0.997 | 0.997 | 0.998 | 0.998 | 0.997 | 0.996 | 0.996 | 0.991 | 0.989 | 0.981 | 0.957 | 0.89 | 0.68 | [6 empty] | 6 | 6 | 6.1 | 6.2 | 6.4 | 6.6 | [6 empty] | 6.3 | 6.3 | 6.4 | 6.5 | 6.7 | 6.9 | 6.6 | 6.6 | 6.7 | 6.8 | 7 | 7.2 | 7.3 | 7.3 | 7.4 | 7.6 | 7.8 | 8.1 | 7.8 | 7.9 | 8.1 | 8.3 | 8.6 | 8.9 | 5.3e-06 | 1.13e-08 | 2.62e-12 | 8.44e-07 | 1.11e-09 | 0.169 | 568 | 598 | 617 | 641 | 677 | 59 | 72 | 0.826 | 1129 | 435 | 0.297 | 660 | 7 | 79 | 1.88 | 1 | 4 | 1 | 2 | 4 | 2 |  | 4.4
90 | S-LAH52 | 800422 | 804420 | 1.75495 | 1.76202 | 1.76976 | 1.77703 | 1.77961 | 1.7843 | 1.78762 | 1.79073 | 1.79388 | 1.79477 | 1.7956 | 1.79935 | 1.79952 | 1.80401 | 1.81281 | 1.81393 | 1.82211 | 1.82355 | 1.83271 | 1.84885 | 42.2 | 42 | 42.22 | 41.97 | 0.01893 | 0.018935 | 0.019157 | 0.014274 | 0.006258 | 0.005637 | 0.010136 | 0.024038 | 0.01074 | 0.009152 | 0.025292 | 0.015163 | 0.009247 | 0.00991 | 0.034921 | 0.7538 | 0.3305 | 0.2977 | 0.5353 | 1.2695 | 0.5672 | 0.4833 | 1.3357 | 0.7915 | 0.4827 | 0.5173 | 1.8229 | 0.009 | 0.0035 | -0.0075 | -0.006 | -0.0358 | 1.85390925 | 0.297925555 | 1.39382086 | 0.00955320687 | 0.039381685 | 102.706848 | [6 empty] | 395 |  | 330 | 367 | 331 | 0 | 1.03 | 1.1 | [5 empty] | 0.02 | 0.23 | 0.52 | 0.72 | 0.83 | 0.89 | 0.931 | 0.951 | 0.971 | 0.979 | 0.985 | 0.99 | 0.993 | 0.997 | 0.997 | 0.998 | 0.998 | 0.998 | 0.998 | 0.998 | 0.997 | 0.994 | 0.993 | 0.986 | 0.965 | 0.91 | 0.71 | 5.1 | 5.2 | 5.2 | 5.3 | 5.5 | 5.8 | 6.1 | 6.1 | 6.1 | 6.2 | 6.4 | 6.6 | 6.2 | 6.2 | 6.1 | 6.2 | 6.5 | 6.6 | 6.4 | 6.4 | 6.4 | 6.5 | 6.7 | 6.9 | 6.6 | 6.6 | 6.7 | 6.9 | 7.1 | 7.3 | 7.3 | 7.3 | 7.5 | 7.7 | 7.9 | 8.2 | 8 | 8.1 | 8.3 | 8.5 | 8.8 | 9.1 | 5.34e-06 | 1.23e-08 | 6.91e-12 | 7.5e-07 | 8.12e-10 | 0.219 | 565 | 596 | 618 | 636 | 679 | 60 | 73 | 0.828 | 1119 | 431 | 0.297 | 640 | 6 | 82 | 1.92 | 1 | 3 | 1 |  | 51.2 | 2 |  | 4.41
91 | S-LAH52Q | 800422 | 804420 | 1.75708 | 1.76345 | 1.7705 | 1.77732 | 1.7798 | 1.78438 | 1.78767 | 1.79076 | 1.79389 | 1.79478 | 1.79561 | 1.79935 | 1.79952 | 1.80402 | 1.81282 | 1.81393 | 1.82212 | 1.82356 | 1.83271 | 1.84883 | 42.2 | 42 | 42.24 | 41.98 | 0.01893 | 0.018928 | 0.019154 | 0.014094 | 0.006224 | 0.005627 | 0.010125 | 0.024043 | 0.010742 | 0.009149 | 0.025268 | 0.01498 | 0.009239 | 0.009915 | 0.034898 | 0.7446 | 0.3288 | 0.2973 | 0.5349 | 1.2702 | 0.5675 | 0.4834 | 1.335 | 0.7821 | 0.4824 | 0.5176 | 1.822 | -0.0003 | 0.0017 | -0.0068 | -0.0056 | -0.0363 | 1.91082318 | 0.239854589 | 1.16159733 | 0.0103565352 | 0.0413805081 | 96.60373 | [6 empty] | 390 |  | 335 | 365 | 334 | 0 | 0.67 | 0.68 | [6 empty] | 0.13 | 0.46 | 0.73 | 0.86 | 0.926 | 0.954 | 0.969 | 0.982 | 0.988 | 0.992 | 0.995 | 0.997 | 0.999 | 0.998 | 0.999 | 0.999 | 0.999 | 0.999 | 0.999 | 0.999 | 0.997 | 0.996 | 0.989 | 0.967 | 0.924 | 0.75 | 8.5 | 8.6 | 8.7 | 8.7 | 8.8 | 9 | 9.5 | 9.6 | 9.7 | 9.8 | 9.9 | 10.1 | 9.5 | 9.6 | 9.7 | 9.8 | 10 | 10.2 | 9.8 | 9.9 | 10.1 | 10.2 | 10.3 | 10.5 | 10.2 | 10.3 | 10.5 | 10.6 | 10.7 | 11 | 11 | 11.2 | 11.4 | 11.5 | 11.7 | 12 | 11.9 | 12.1 | 12.3 | 12.5 | 12.7 | 13.1 | 1.08e-05 | 1.21e-08 | -1.6e-11 | 8.62e-07 | 8.63e-10 | 0.222 | 553 | 576 | 598 | 622 | 651 | 60 | 73 | 0.852 | 1098 | 418 | 0.313 | 620 | 6 | 54 | 2.31 | 1 | 3 | 2 |  | 52.2 | 2 |  | 4.47
92 | S-LAH53 | 806409 | 811407 | 1.76051 | 1.76764 | 1.77546 | 1.78287 | 1.78551 | 1.79034 | 1.79377 | 1.79699 | 1.80025 | 1.80117 | 1.80203 | 1.80592 | 1.8061 | 1.81078 | 1.81994 | 1.8211 | 1.82967 | 1.83117 | 1.84078 | 1.85782 | 40.9 | 40.7 | 40.92 | 40.67 | 0.01969 | 0.019697 | 0.019935 | 0.01474 | 0.006479 | 0.00585 | 0.010527 | 0.025076 | 0.011229 | 0.009607 | 0.02665 | 0.015661 | 0.009606 | 0.010329 | 0.03672 | 0.7483 | 0.3289 | 0.297 | 0.5344 | 1.2731 | 0.5701 | 0.4877 | 1.353 | 0.7856 | 0.4819 | 0.5181 | 1.842 | 0.0096 | 0.0034 | -0.0066 | -0.0052 | -0.0294 | 1.91811619 | 0.253724399 | 1.39473885 | 0.0102147684 | 0.0433176011 | 101.938021 | [6 empty] | 405 |  | 340 | 370 | 340 | 0 | 1.07 | 1.13 | [6 empty] | 0.06 | 0.38 | 0.65 | 0.8 | 0.88 | 0.925 | 0.947 | 0.969 | 0.979 | 0.985 | 0.989 | 0.993 | 0.996 | 0.996 | 0.997 | 0.998 | 0.998 | 0.999 | 0.999 | 0.999 | 0.997 | 0.996 | 0.989 | 0.969 | 0.915 | 0.72 | 5.1 | 5.2 | 5.3 | 5.6 | 5.8 | 6.2 | 6.2 | 6.3 | 6.4 | 6.6 | 6.8 | 7.1 | 6.2 | 6.3 | 6.4 | 6.7 | 6.9 | 7.2 | 6.5 | 6.6 | 6.7 | 6.9 | 7.2 | 7.5 | 6.8 | 6.9 | 7.1 | 7.3 | 7.6 | 7.8 | 7.6 | 7.7 | 7.9 | 8.1 | 8.4 | 8.7 | 8.3 | 8.5 | 8.7 | 9 | 9.4 | 9.8 | 5.52e-06 | 1.63e-08 | 2.71e-12 | 8.93e-07 | 5.67e-10 | 0.188 |  |  | 610 | 637 | 687 | 59 | 70 | 0.86 | 1127 | 434 | 0.299 | 640 | 6 | 78 | 1.96 | 1 | 3 | 1 |  | 4.2 | 2 |  | 4.43
93 | S-LAH53V | 806409 | 811407 | 1.76201 | 1.76865 | 1.776 | 1.78309 | 1.78566 | 1.79041 | 1.79381 | 1.79701 | 1.80026 | 1.80118 | 1.80204 | 1.80593 | 1.8061 | 1.81078 | 1.81995 | 1.82111 | 1.82969 | 1.83121 | 1.84084 | 1.85798 | 40.9 | 40.7 | 40.93 | 40.67 | 0.01969 | 0.019695 | 0.019937 | 0.014601 | 0.00645 | 0.005841 | 0.010517 | 0.025106 | 0.011252 | 0.009639 | 0.026774 | 0.01552 | 0.009598 | 0.010339 | 0.036865 | 0.7414 | 0.3275 | 0.2966 | 0.534 | 1.2747 | 0.5713 | 0.4894 | 1.3594 | 0.7785 | 0.4814 | 0.5186 | 1.8491 | 0.0027 | 0.002 | -0.005 | -0.0039 | -0.0229 | 1.96600955 | 0.205143305 | 1.23200934 | 0.0107817785 | 0.0463727869 | 97.69406 | [6 empty] | 400 |  | 345 | 372 | 341 | 0 | 0.95 | 0.98 | [6 empty] | 0.02 | 0.23 | 0.56 | 0.78 | 0.88 | 0.931 | 0.954 | 0.975 | 0.984 | 0.989 | 0.992 | 0.995 | 0.998 | 0.998 | 0.998 | 0.999 | 0.999 | 0.999 | 0.999 | 0.999 | 0.996 | 0.995 | 0.987 | 0.966 | 0.916 | 0.73 | 7.7 | 7.8 | 7.8 | 7.8 | 7.9 | 8.1 | 8.6 | 8.7 | 8.8 | 8.8 | 9 | 9.2 | 8.7 | 8.8 | 8.9 | 8.9 | 9 | 9.3 | 9 | 9.1 | 9.2 | 9.2 | 9.4 | 9.6 | 9.3 | 9.5 | 9.6 | 9.6 | 9.8 | 10 | 10.1 | 10.3 | 10.5 | 10.6 | 10.8 | 11 | 11 | 11.3 | 11.4 | 11.6 | 11.8 | 12.1 | 9.36e-06 | 1.13e-08 | -1.33e-11 | 8.08e-07 | 8.51e-10 | 0.236 | 569 | 589 | 603 | 638 | 670 | 58 | 71 | 0.859 | 1135 | 434 | 0.309 | 650 | 7 | 61 | 2.13 | 1 | 3 | 1 |  | 51.2 | 2 |  | 4.41
94 | S-LAH55V | 835427 | 839425 | 1.7887 | 1.79602 | 1.80402 | 1.81154 | 1.8142 | 1.81906 | 1.8225 | 1.82572 | 1.82898 | 1.8299 | 1.83076 | 1.83464 | 1.83481 | 1.83945 | 1.84852 | 1.84966 | 1.85808 | 1.85956 | 1.86893 | 1.88539 | 42.7 | 42.5 | 42.73 | 42.47 | 0.01954 | 0.019539 | 0.019764 | 0.014778 | 0.006476 | 0.005826 | 0.010471 | 0.024749 | 0.011036 | 0.009373 | 0.02583 | 0.015697 | 0.009552 | 0.010212 | 0.035722 | 0.7563 | 0.3314 | 0.2982 | 0.5359 | 1.2666 | 0.5648 | 0.4797 | 1.322 | 0.7942 | 0.4833 | 0.5167 | 1.8074 | 0.0091 | 0.0037 | -0.0094 | -0.0075 | -0.0452 | 1.97025325 | 0.30489414 | 1.39214665 | 0.00991088134 | 0.0383202295 | 97.7785249 | [6 empty] | 400 |  | 325 | 363 | 327 | 0 | 0.93 | 0.96 | [5 empty] | 0.14 | 0.42 | 0.64 | 0.78 | 0.86 | 0.91 | 0.939 | 0.956 | 0.974 | 0.982 | 0.987 | 0.992 | 0.995 | 0.998 | 0.998 | 0.998 | 0.999 | 0.999 | 0.999 | 0.999 | 0.999 | 0.997 | 0.995 | 0.987 | 0.966 | 0.909 | 0.71 | 3.5 | 3.5 | 3.5 | 3.5 | 3.5 | 3.7 | 4.2 | 4.2 | 4.2 | 4.3 | 4.4 | 4.5 | 4.3 | 4.3 | 4.3 | 4.3 | 4.4 | 4.6 | 4.5 | 4.5 | 4.5 | 4.5 | 4.7 | 4.9 | 4.8 | 4.8 | 4.8 | 4.9 | 5 | 5.2 | 5.4 | 5.5 | 5.5 | 5.6 | 5.8 | 6 | 6.1 | 6.2 | 6.3 | 6.4 | 6.6 | 6.8 | 2.24e-06 | 9.97e-09 | -2.68e-12 | 6.8e-07 | 7.1e-10 | 0.217 | 645 | 672 | 695 | 718 | 749 | 62 | 77 | 0.853 | 1178 | 470 | 0.253 | 740 | 7 | 59 | 1.3 | 1 | 2 | 4 |  | 4 | 1 |  | 4.73
95 | S-LAH55VS | 835427 | 839425 | 1.78945 | 1.79652 | 1.80427 | 1.81164 | 1.81428 | 1.8191 | 1.82253 | 1.82574 | 1.82899 | 1.82991 | 1.83077 | 1.83464 | 1.83481 | 1.83945 | 1.84852 | 1.84966 | 1.85807 | 1.85955 | 1.86892 | 1.88534 | 42.7 | 42.5 | 42.74 | 42.49 | 0.01953 | 0.019531 | 0.019756 | 0.014712 | 0.006462 | 0.005822 | 0.010464 | 0.024741 | 0.011032 | 0.009365 | 0.025786 | 0.01563 | 0.009546 | 0.01021 | 0.035675 | 0.7533 | 0.3309 | 0.2981 | 0.5358 | 1.2668 | 0.5648 | 0.4795 | 1.3203 | 0.7912 | 0.4832 | 0.5168 | 1.8058 | 0.0061 | 0.0032 | -0.0091 | -0.0075 | -0.0468 | 1.92591095 | 0.34895346 | 1.42230744 | 0.0096115249 | 0.036513298 | 103.36409 | [6 empty] | 395 |  | 320 | 356 | 319 | 0 | 0.65 | 0.68 |  |  |  |  | 0.06 | 0.28 | 0.55 | 0.73 | 0.84 | 0.899 | 0.936 | 0.957 | 0.97 | 0.982 | 0.988 | 0.991 | 0.994 | 0.996 | 0.999 | 0.999 | 0.999 | 0.999 | 0.999 | 0.999 | 0.999 | 0.999 | 0.997 | 0.996 | 0.988 | 0.968 | 0.92 | 0.74 | 3.9 | 3.8 | 3.8 | 3.8 | 3.9 | 4 | 4.6 | 4.6 | 4.6 | 4.6 | 4.8 | 4.9 | 4.6 | 4.7 | 4.7 | 4.7 | 4.8 | 5 | 4.9 | 4.9 | 4.9 | 5 | 5.1 | 5.3 | 5.2 | 5.2 | 5.2 | 5.3 | 5.4 | 5.6 | 5.8 | 5.9 | 6 | 6 | 6.2 | 6.4 | 6.5 | 6.6 | 6.7 | 6.8 | 7 | 7.3 | 2.82e-06 | 1.01e-08 | -4.98e-12 | 6.79e-07 | 6.67e-10 | 0.229 | 639 | 667 | 677 | 709 | 738 | 63 | 77 | 0.864 | 1223 | 472 | 0.297 | 740 | 7 | 64 | 1.31 | 1 | 2 | 2 |  | 4 | 1 |  | 4.58
96 | S-LAH58 | 883408 | 888405 | 1.8359 | 1.84264 | 1.85023 | 1.85776 | 1.86054 | 1.86572 | 1.86946 | 1.87298 | 1.87656 | 1.87757 | 1.87852 | 1.88281 | 1.883 | 1.88815 | 1.89822 | 1.89949 | 1.90885 | 1.9105 | 1.92092 | 1.93917 | 40.8 | 40.5 | 40.76 | 40.52 | 0.02166 | 0.021661 | 0.021919 | 0.016022 | 0.007103 | 0.006437 | 0.011586 | 0.0275 | 0.012276 | 0.010422 | 0.028677 | 0.017035 | 0.010573 | 0.011346 | 0.039682 | 0.7397 | 0.3279 | 0.2972 | 0.5349 | 1.2696 | 0.5667 | 0.4811 | 1.3239 | 0.7772 | 0.4824 | 0.5176 | 1.8104 | 0.0018 | 0.0026 | -0.0105 | -0.0088 | -0.0598 | 1.78764964 | 0.6526356 | 1.79914564 | 0.00847378536 | 0.0313126408 | 132.788001 | [7 empty] | 375 | 315 | 374 | 320 | 0 | 1.69 | 1.75 |  |  |  |  | 0.05 | 0.17 | 0.34 | 0.51 | 0.66 | 0.77 | 0.84 | 0.89 | 0.924 | 0.951 | 0.965 | 0.974 | 0.982 | 0.988 | 0.995 | 0.995 | 0.995 | 0.995 | 0.995 | 0.995 | 0.995 | 0.996 | 0.996 | 0.996 | 0.992 | 0.98 | 0.956 | 0.84 | 3.3 | 3.4 | 3.6 | 3.7 | 3.9 | 4 | 4.1 | 4.2 | 4.3 | 4.5 | 4.6 | 4.7 | 4.1 | 4.3 | 4.4 | 4.5 | 4.6 | 4.8 | 4.4 | 4.6 | 4.7 | 4.9 | 5 | 5.2 | 4.7 | 4.9 | 5 | 5.2 | 5.3 | 5.5 | 5.4 | 5.6 | 5.8 | 6 | 6.2 | 6.4 | 6.2 | 6.4 | 6.6 | 6.8 | 7.1 | 7.3 | 2.37e-06 | 1.28e-08 | -3.08e-11 | 6.33e-07 | 5.04e-10 | 0.248 | 666 | 714 | 738 | 765 | 803 | 66 | 78 | 0.827 | 1268 | 487 | 0.301 | 710 | 7 | 61 | 1.3 | 1 | 1 | 1 | 2 | 2.2 | 1 |  | 5.52
97 | S-LAH59 | 816466 | 820464 | 1.77345 | 1.78033 | 1.78784 | 1.79483 | 1.79729 | 1.80174 | 1.80488 | 1.8078 | 1.81075 | 1.81158 | 1.81236 | 1.81585 | 1.816 | 1.82017 | 1.82825 | 1.82927 | 1.8367 | 1.838 | 1.84619 | 1.86034 | 46.6 | 46.4 | 46.62 | 46.37 | 0.0175 | 0.017503 | 0.017688 | 0.013459 | 0.00587 | 0.005251 | 0.009418 | 0.021997 | 0.009745 | 0.008188 | 0.022341 | 0.014289 | 0.008588 | 0.0091 | 0.031071 | 0.769 | 0.3354 | 0.3 | 0.5381 | 1.2568 | 0.5568 | 0.4678 | 1.2764 | 0.8078 | 0.4855 | 0.5145 | 1.7566 | 0.0036 | 0.003 | -0.0111 | -0.0092 | -0.0582 | 1.51372967 | 0.702462343 | 1.33600982 | 0.00705246901 | 0.0249488689 | 100.085908 | [6 empty] | 390 |  | 290 | 359 | 298 | 0 | 0.94 | 0.93 |  | 0.02 | 0.06 | 0.09 | 0.28 | 0.43 | 0.58 | 0.71 | 0.81 | 0.88 | 0.921 | 0.943 | 0.958 | 0.973 | 0.979 | 0.984 | 0.989 | 0.994 | 0.997 | 0.996 | 0.996 | 0.996 | 0.996 | 0.995 | 0.995 | 0.995 | 0.995 | 0.994 | 0.989 | 0.973 | 0.938 | 0.76 | 4.1 | 4.1 | 4.2 | 4.3 | 4.3 | 4.4 | 4.6 | 4.7 | 4.8 | 4.9 | 5 | 5.1 | 4.6 | 4.7 | 4.8 | 4.9 | 5 | 5.1 | 4.9 | 5 | 5.1 | 5.2 | 5.3 | 5.4 | 5.1 | 5.2 | 5.3 | 5.4 | 5.6 | 5.7 | 5.6 | 5.8 | 5.9 | 6.1 | 6.2 | 6.4 | 6.2 | 6.4 | 6.5 | 6.7 | 6.9 | 7 | 3.68e-06 | 1.12e-08 | -3.17e-11 | 5.44e-07 | 6.16e-10 | 0.236 | 644 | 690 | 714 | 737 | 773 | 63 | 76 | 0.816 | 1250 | 482 | 0.298 | 750 | 7 | 57 | 1.37 | 1 | 2 | 1 |  | 3 | 1 |  | 5.07
98 | S-LAH60 | 834372 | 839369 | 1.78473 | 1.79205 | 1.80018 | 1.80807 | 1.81094 | 1.81627 | 1.82009 | 1.8237 | 1.82738 | 1.82842 | 1.82939 | 1.8338 | 1.834 | 1.83932 | 1.84982 | 1.85115 | 1.86103 | 1.86278 | 1.87396 | 1.89403 | 37.2 | 36.9 | 37.16 | 36.92 | 0.02244 | 0.022443 | 0.022736 | 0.016437 | 0.007283 | 0.006624 | 0.011947 | 0.028781 | 0.012962 | 0.011183 | 0.031249 | 0.017477 | 0.010907 | 0.011829 | 0.042878 | 0.7324 | 0.3245 | 0.2951 | 0.5323 | 1.2824 | 0.5776 | 0.4983 | 1.3924 | 0.7687 | 0.4797 | 0.5203 | 1.8859 | 0.0114 | 0.0036 | -0.0051 | -0.0037 | -0.0215 | 1.95243469 | 0.30710021 | 1.56578094 | 0.0106442437 | 0.0456735302 | 110.28141 | [6 empty] | 420 |  | 340 | 377 | 341 | 0 | 1.57 | 1.66 | [6 empty] | 0.03 | 0.27 | 0.54 | 0.72 | 0.83 | 0.88 | 0.924 | 0.957 | 0.972 | 0.98 | 0.986 | 0.99 | 0.996 | 0.997 | 0.997 | 0.998 | 0.999 | 0.998 | 0.997 | 0.996 | 0.993 | 0.992 | 0.984 | 0.964 | 0.906 | 0.72 | 6 | 6.3 | 6.3 | 6.4 | 6.6 | 6.7 | 6.9 | 7 | 7.1 | 7.3 | 7.4 | 7.5 | 6.9 | 7.1 | 7.2 | 7.3 | 7.5 | 7.6 | 7.3 | 7.4 | 7.6 | 7.7 | 7.9 | 8 | 7.6 | 7.7 | 7.9 | 8.1 | 8.3 | 8.4 | 8.4 | 8.6 | 8.8 | 9 | 9.3 | 9.5 | 9.3 | 9.6 | 9.8 | 10.1 | 10.3 | 10.6 | 6.88e-06 | 1.25e-08 | -3.24e-11 | 6.63e-07 | 7.1e-10 | 0.271 |  |  | 612 | 632 | 676 | 56 | 71 | 0.872 | 1248 | 481 | 0.296 | 670 | 7 | 78 | 2.15 | 1 | 3 | 1 |  | 4.2 | 1 |  | 4.43
99 | S-LAH60MQ | 834372 | 839369 | 1.7881 | 1.7943 | 1.80135 | 1.80854 | 1.81125 | 1.81641 | 1.82017 | 1.82374 | 1.82739 | 1.82843 | 1.8294 | 1.8338 | 1.834 | 1.83932 | 1.84983 | 1.85116 | 1.86106 | 1.86281 | 1.87401 | 1.89407 | 37.2 | 36.9 | 37.17 | 36.92 | 0.02244 | 0.022437 | 0.022735 | 0.016137 | 0.007222 | 0.006608 | 0.011929 | 0.02881 | 0.012981 | 0.011196 | 0.031262 | 0.017174 | 0.010892 | 0.011843 | 0.042908 | 0.7192 | 0.3219 | 0.2945 | 0.5317 | 1.284 | 0.5786 | 0.499 | 1.3933 | 0.7554 | 0.4791 | 0.5209 | 1.8873 | -0.0019 | 0.001 | -0.0035 | -0.0027 | -0.0205 | 1.95539063 | 0.302550219 | 1.3431139 | 0.0109111365 | 0.04546667 | 113.58085 | [6 empty] | 425 |  | 340 | 377 | 336 | 0 | 1.58 | 1.64 | [6 empty] | 0.08 | 0.31 | 0.56 | 0.73 | 0.83 | 0.89 | 0.927 | 0.957 | 0.968 | 0.976 | 0.983 | 0.989 | 0.995 | 0.995 | 0.995 | 0.997 | 0.998 | 0.998 | 0.998 | 0.999 | 0.998 | 0.995 | 0.986 | 0.968 | 0.927 | 0.8 | -1.4 | -1.4 | -1.4 | -1.4 | -1.4 | -1.3 | -0.6 | -0.6 | -0.5 | -0.5 | -0.4 | -0.4 | -0.6 | -0.5 | -0.5 | -0.4 | -0.4 | -0.3 | -0.3 | -0.2 | -0.2 | -0.1 | -0.1 | 0 | 0 | 0.1 | 0.2 | 0.2 | 0.3 | 0.4 | 0.8 | 0.9 | 1.1 | 1.1 | 1.2 | 1.4 | 1.6 | 1.8 | 2 | 2.1 | 2.2 | 2.4 | -5.59e-06 | 8.45e-09 | -3.12e-11 | 8.18e-07 | 8.56e-10 | 0.238 | 609 | 635 | 655 | 688 | 721 | 85 | 98 | 0.701 | 953 | 366 | 0.302 | 520 | 5 | 160 | 1.36 | 1 | 3 | 3 |  | 51.2 | 1.2 |  | 4.71
100 | S-LAH60V | 834372 | 839370 | 1.78608 | 1.79301 | 1.80073 | 1.80833 | 1.81114 | 1.81638 | 1.82016 | 1.82374 | 1.8274 | 1.82844 | 1.82941 | 1.8338 | 1.834 | 1.83931 | 1.84981 | 1.85115 | 1.86107 | 1.86283 | 1.87412 | 1.89456 | 37.2 | 37 | 37.21 | 36.95 | 0.02241 | 0.022416 | 0.022716 | 0.016264 | 0.007235 | 0.006601 | 0.011914 | 0.028833 | 0.013018 | 0.011289 | 0.031732 | 0.0173 | 0.010878 | 0.011838 | 0.043414 | 0.7256 | 0.3228 | 0.2945 | 0.5315 | 1.2863 | 0.5807 | 0.5036 | 1.4156 | 0.7616 | 0.4789 | 0.5211 | 1.9112 | 0.0043 | 0.0018 | -0.0011 | -0.0006 | 0.0022 | 2.05081962 | 0.208475257 | 1.31486394 | 0.0116035991 | 0.0526489359 | 99.38065 | [6 empty] | 430 |  | 350 | 383 | 350 | 0 | 1.88 | 1.93 | [7 empty] | 0.05 | 0.29 | 0.59 | 0.77 | 0.86 | 0.909 | 0.951 | 0.968 | 0.979 | 0.986 | 0.991 | 0.996 | 0.996 | 0.996 | 0.997 | 0.999 | 0.999 | 0.999 | 0.999 | 0.996 | 0.993 | 0.984 | 0.961 | 0.905 | 0.72 | 7.4 | 7.5 | 7.5 | 7.5 | 7.7 | 7.8 | 8.4 | 8.5 | 8.6 | 8.7 | 8.8 | 9 | 8.5 | 8.6 | 8.7 | 8.7 | 8.9 | 9.1 | 8.8 | 8.9 | 9 | 9.1 | 9.2 | 9.5 | 9.2 | 9.4 | 9.5 | 9.5 | 9.7 | 10 | 10.1 | 10.4 | 10.5 | 10.6 | 10.8 | 11.2 | 11.2 | 11.5 | 11.7 | 11.9 | 12.1 | 12.5 | 8.6e-06 | 1.11e-08 | -1.86e-11 | 8.29e-07 | 9.24e-10 | 0.257 | 570 | 588 | 603 | 635 | 669 | 58 | 73 | 0.88 | 1114 | 445 | 0.253 | 660 | 7 | 57 | 2.1 | 1 | 3 | 1 |  | 51.2 | 1 |  | 4.43
101 | S-LAH63 | 804396 | 809393 | 1.75781 | 1.76505 | 1.773 | 1.78056 | 1.78325 | 1.7882 | 1.79172 | 1.79502 | 1.79838 | 1.79932 | 1.80021 | 1.80422 | 1.8044 | 1.80922 | 1.8187 | 1.8199 | 1.82877 | 1.83034 | 1.84033 | 1.85815 | 39.6 | 39.3 | 39.59 | 39.33 | 0.02032 | 0.02032 | 0.020573 | 0.015124 | 0.006658 | 0.006022 | 0.010845 | 0.02594 | 0.011642 | 0.009994 | 0.02781 | 0.016071 | 0.009898 | 0.010675 | 0.038252 | 0.7443 | 0.3277 | 0.2964 | 0.5337 | 1.2766 | 0.5729 | 0.4918 | 1.3686 | 0.7812 | 0.4811 | 0.5189 | 1.8593 | 0.0119 | 0.0039 | -0.0059 | -0.0045 | -0.0249 | 1.89458276 | 0.268702978 | 1.45705526 | 0.0102277048 | 0.0442801243 | 104.874927 | [6 empty] | 410 |  | 340 | 374 | 340 | 0 | 1.31 | 1.39 | [6 empty] | 0.06 | 0.31 | 0.59 | 0.76 | 0.86 | 0.909 | 0.937 | 0.965 | 0.976 | 0.983 | 0.988 | 0.992 | 0.997 | 0.998 | 0.998 | 0.998 | 0.999 | 0.998 | 0.997 | 0.997 | 0.993 | 0.992 | 0.984 | 0.963 | 0.89 | 0.7 | 5.5 | 5.7 | 5.8 | 5.9 | 6.2 | 6.4 | 6.6 | 6.7 | 6.8 | 6.9 | 7.1 | 7.3 | 6.6 | 6.7 | 6.8 | 6.9 | 7.2 | 7.4 | 6.8 | 6.9 | 7 | 7.2 | 7.5 | 7.7 | 7.3 | 7.3 | 7.5 | 7.6 | 7.8 | 8.1 | 8 | 8.1 | 8.3 | 8.5 | 8.8 | 9.1 | 8.7 | 8.9 | 9.1 | 9.4 | 9.7 | 10.1 | 6.2e-06 | 1.43e-08 | -3.96e-12 | 8.21e-07 | 7.44e-10 | 0.216 | 558 | 588 | 607 | 630 | 675 | 58 | 70 | 0.849 | 1121 | 433 | 0.295 | 640 | 6 | 82 | 2.18 | 1 | 3 | 1 |  | 4.2 | 1 |  | 4.34
102 | S-LAH63Q | 804396 | 809393 | 1.76063 | 1.76695 | 1.77401 | 1.78098 | 1.78355 | 1.78834 | 1.7918 | 1.79507 | 1.7984 | 1.79934 | 1.80023 | 1.80422 | 1.8044 | 1.80922 | 1.81872 | 1.81993 | 1.82885 | 1.83043 | 1.84052 | 1.85862 | 39.6 | 39.3 | 39.58 | 39.31 | 0.02032 | 0.020323 | 0.020586 | 0.014851 | 0.006597 | 0.006003 | 0.010825 | 0.02603 | 0.01171 | 0.01009 | 0.028188 | 0.015794 | 0.009882 | 0.010704 | 0.038692 | 0.7307 | 0.3246 | 0.2954 | 0.5326 | 1.2808 | 0.5762 | 0.4965 | 1.387 | 0.7672 | 0.48 | 0.52 | 1.8795 | -0.0017 | 0.0008 | -0.0017 | -0.0012 | -0.0066 | 1.96723017 | 0.194953915 | 1.25386282 | 0.0110456086 | 0.0497137061 | 104.84352 | [6 empty] | 415 |  | 345 | 378 | 343 | 0 | 1.51 | 1.56 | [6 empty] | 0.01 | 0.14 | 0.44 | 0.69 | 0.82 | 0.89 | 0.927 | 0.959 | 0.973 | 0.981 | 0.987 | 0.991 | 0.996 | 0.996 | 0.996 | 0.997 | 0.998 | 0.998 | 0.999 | 0.999 | 0.998 | 0.995 | 0.987 | 0.968 | 0.923 | 0.773 | 0.4 | 0.4 | 0.4 | 0.4 | 0.4 | 0.5 | 1.2 | 1.1 | 1.2 | 1.2 | 1.3 | 1.4 | 1.2 | 1.2 | 1.2 | 1.3 | 1.3 | 1.5 | 1.5 | 1.4 | 1.5 | 1.5 | 1.6 | 1.7 | 1.8 | 1.7 | 1.8 | 1.9 | 2 | 2.1 | 2.5 | 2.5 | 2.6 | 2.7 | 2.8 | 3 | 3.3 | 3.3 | 3.5 | 3.6 | 3.8 | 4 | -2.81e-06 | 9.15e-09 | -8.1e-12 | 7.5e-07 | 7.86e-10 | 0.243 | 626 | 654 | 669 | 701 | 732 | 79 | 93 | 0.738 | 1026 | 395 | 0.3 | 580 | 6 | 121 | 1.39 | 1 | 3 | 3 |  | 51.2 | 1 |  | 4.45
103 | S-LAH64 | 788474 | 792471 | 1.74466 | 1.7522 | 1.76026 | 1.7675 | 1.76996 | 1.77433 | 1.77737 | 1.78018 | 1.783 | 1.78379 | 1.78453 | 1.78785 | 1.788 | 1.79196 | 1.79963 | 1.8006 | 1.80765 | 1.80888 | 1.81666 | 1.83016 | 47.4 | 47.1 | 47.37 | 47.12 | 0.01663 | 0.016636 | 0.016806 | 0.013038 | 0.005628 | 0.005003 | 0.008963 | 0.020881 | 0.009248 | 0.007782 | 0.021279 | 0.01383 | 0.008171 | 0.008635 | 0.029565 | 0.7837 | 0.3383 | 0.3007 | 0.5388 | 1.2552 | 0.5559 | 0.4678 | 1.2791 | 0.8229 | 0.4862 | 0.5138 | 1.7592 | 0.0148 | 0.005 | -0.0111 | -0.0089 | -0.0493 | 1.83021453 | 0.29156359 | 1.28544024 | 0.0090482329 | 0.0330756689 | 89.3675501 | [6 empty] | 380 |  | 315 | 354 | 317 | 0 | 0.63 | 0.65 |  |  |  |  | 0.13 | 0.4 | 0.63 | 0.77 | 0.85 | 0.912 | 0.943 | 0.961 | 0.972 | 0.981 | 0.986 | 0.99 | 0.993 | 0.996 | 0.998 | 0.998 | 0.998 | 0.998 | 0.999 | 0.998 | 0.997 | 0.996 | 0.995 | 0.993 | 0.987 | 0.966 | 0.915 | 0.68 | 3.5 | 3.5 | 3.6 | 3.7 | 3.8 | 3.9 | 3.9 | 4 | 4.1 | 4.2 | 4.3 | 4.4 | 3.9 | 4 | 4.1 | 4.2 | 4.3 | 4.4 | 4.1 | 4.2 | 4.3 | 4.4 | 4.5 | 4.6 | 4.3 | 4.4 | 4.6 | 4.7 | 4.8 | 4.9 | 4.8 | 5 | 5.1 | 5.3 | 5.4 | 5.5 | 5.3 | 5.5 | 5.7 | 5.8 | 6 | 6.2 | 3.03e-06 | 1.2e-08 | -3.49e-11 | 4.09e-07 | 4.61e-10 | 0.277 | 644 | 660 | 685 | 705 | 732 | 61 | 74 | 0.856 | 1224 | 473 | 0.294 | 750 | 7 | 61 | 1.4 | 1 | 3 | 2 |  | 4 | 1 |  | 4.3
104 | S-LAH65V | 804466 | 808463 | 1.75986 | 1.76741 | 1.77552 | 1.78286 | 1.78538 | 1.78987 | 1.793 | 1.7959 | 1.79882 | 1.79964 | 1.80041 | 1.80385 | 1.804 | 1.80811 | 1.81608 | 1.81708 | 1.82441 | 1.82569 | 1.8338 | 1.84786 | 46.6 | 46.3 | 46.58 | 46.34 | 0.01726 | 0.017259 | 0.01744 | 0.013439 | 0.005818 | 0.005183 | 0.00929 | 0.021694 | 0.009618 | 0.008101 | 0.022167 | 0.014259 | 0.00847 | 0.00897 | 0.030784 | 0.7787 | 0.3371 | 0.3003 | 0.5383 | 1.257 | 0.5573 | 0.4694 | 1.2844 | 0.8176 | 0.4857 | 0.5143 | 1.7651 | 0.0135 | 0.0048 | -0.011 | -0.0088 | -0.0506 | 1.81419034 | 0.361376301 | 1.32729484 | 0.00874935029 | 0.0318352836 | 91.3406898 | [6 empty] | 385 |  | 315 | 355 | 319 | 0 | 0.65 | 0.67 |  |  |  |  | 0.11 | 0.37 | 0.6 | 0.75 | 0.85 | 0.906 | 0.939 | 0.959 | 0.97 | 0.981 | 0.986 | 0.99 | 0.993 | 0.996 | 0.998 | 0.998 | 0.998 | 0.999 | 0.999 | 0.999 | 0.999 | 0.999 | 0.997 | 0.996 | 0.989 | 0.967 | 0.91 | 0.68 | 3.6 | 3.7 | 3.8 | 3.8 | 3.8 | 3.9 | 4.1 | 4.3 | 4.4 | 4.5 | 4.5 | 4.7 | 4.2 | 4.4 | 4.5 | 4.5 | 4.6 | 4.7 | 4.4 | 4.6 | 4.7 | 4.7 | 4.8 | 5 | 4.6 | 4.8 | 4.9 | 5 | 5.1 | 5.3 | 5.2 | 5.4 | 5.5 | 5.6 | 5.7 | 5.9 | 5.7 | 6 | 6.1 | 6.2 | 6.4 | 6.6 | 2.97e-06 | 1.12e-08 | -3.84e-11 | 6.13e-07 | 6.3e-10 | 0.204 | 639 | 664 | 691 | 711 | 740 | 60 | 74 | 0.841 | 1220 | 470 | 0.298 | 730 | 7 | 55 | 1.44 | 1 | 3 | 3 |  | 4.1 | 1 |  | 4.72
105 | S-LAH65VS | 804465 | 808463 | 1.76127 | 1.76833 | 1.77597 | 1.78303 | 1.78548 | 1.78991 | 1.79302 | 1.7959 | 1.79882 | 1.79964 | 1.8004 | 1.80385 | 1.804 | 1.80811 | 1.8161 | 1.8171 | 1.82445 | 1.82573 | 1.83385 | 1.84792 | 46.5 | 46.3 | 46.53 | 46.28 | 0.01728 | 0.017281 | 0.017463 | 0.013334 | 0.005801 | 0.005184 | 0.009296 | 0.021734 | 0.009637 | 0.008114 | 0.022188 | 0.014154 | 0.008476 | 0.008987 | 0.030823 | 0.7716 | 0.3357 | 0.3 | 0.5379 | 1.2577 | 0.5577 | 0.4695 | 1.284 | 0.8105 | 0.4854 | 0.5146 | 1.765 | 0.0066 | 0.0034 | -0.0104 | -0.0085 | -0.0514 | 1.76068422 | 0.414128906 | 1.33415439 | 0.00853607198 | 0.0301826383 | 98.09421 | [6 empty] | 380 |  | 310 | 347 | 310 | 0 | 0.4 | 0.42 |  |  |  | 0.05 | 0.25 | 0.53 | 0.72 | 0.83 | 0.89 | 0.934 | 0.957 | 0.971 | 0.979 | 0.987 | 0.991 | 0.993 | 0.996 | 0.997 | 0.999 | 0.999 | 0.999 | 0.999 | 0.999 | 0.999 | 0.999 | 0.999 | 0.998 | 0.996 | 0.989 | 0.968 | 0.916 | 0.72 | 3.6 | 3.5 | 3.5 | 3.5 | 3.5 | 3.7 | 4.2 | 4.2 | 4.2 | 4.2 | 4.3 | 4.4 | 4.3 | 4.2 | 4.2 | 4.2 | 4.3 | 4.5 | 4.4 | 4.4 | 4.4 | 4.4 | 4.5 | 4.7 | 4.7 | 4.7 | 4.7 | 4.7 | 4.8 | 5 | 5.2 | 5.3 | 5.3 | 5.3 | 5.5 | 5.7 | 5.8 | 5.9 | 5.9 | 6 | 6.1 | 6.4 | 2.45e-06 | 9.57e-09 | -3.91e-13 | 6.2e-07 | 6.32e-10 | 0.215 | 648 | 677 | 691 | 720 | 745 | 61 | 75 | 0.856 | 1223 | 471 | 0.3 | 730 | 7 | 58 | 1.27 | 1 | 3 | 2 |  | 4 | 1 |  | 4.46
106 | S-LAH66 | 773496 | 776493 | 1.73031 | 1.73786 | 1.7459 | 1.75303 | 1.75541 | 1.7596 | 1.76248 | 1.76514 | 1.7678 | 1.76854 | 1.76924 | 1.77236 | 1.7725 | 1.77621 | 1.78337 | 1.78427 | 1.79083 | 1.79197 | 1.79917 | 1.81158 | 49.6 | 49.3 | 49.6 | 49.36 | 0.01557 | 0.015576 | 0.015727 | 0.012391 | 0.005314 | 0.004701 | 0.00841 | 0.019473 | 0.008598 | 0.007202 | 0.01961 | 0.013137 | 0.007664 | 0.008063 | 0.027311 | 0.7955 | 0.3412 | 0.3018 | 0.5399 | 1.2502 | 0.552 | 0.4624 | 1.259 | 0.8353 | 0.4873 | 0.5127 | 1.7366 | 0.0161 | 0.0052 | -0.0115 | -0.0092 | -0.0507 | 1.39280586 | 0.679577094 | 1.38702069 | 0.00608475118 | 0.0233925351 | 95.8354094 | [6 empty] | 370 |  | 305 | 349 | 308 | 0 | 0.44 | 0.42 |  |  |  | 0.1 | 0.33 | 0.55 | 0.71 | 0.81 | 0.88 | 0.93 | 0.956 | 0.971 | 0.979 | 0.987 | 0.991 | 0.994 | 0.996 | 0.997 | 0.999 | 0.998 | 0.998 | 0.999 | 0.998 | 0.998 | 0.998 | 0.997 | 0.993 | 0.993 | 0.983 | 0.958 | 0.88 | 0.64 | 3.4 | 3.5 | 3.6 | 3.7 | 3.8 | 3.9 | 3.8 | 3.9 | 4.1 | 4.2 | 4.4 | 4.5 | 3.8 | 4 | 4.1 | 4.3 | 4.4 | 4.6 | 4 | 4.2 | 4.3 | 4.5 | 4.7 | 4.8 | 4.2 | 4.4 | 4.5 | 4.7 | 4.9 | 5 | 4.7 | 4.8 | 5 | 5.2 | 5.4 | 5.6 | 5.1 | 5.3 | 5.5 | 5.7 | 5.9 | 6.1 | 3.03e-06 | 1.36e-08 | -3.27e-11 | 5e-07 | 6.02e-10 | 0.218 | 641 | 660 | 686 | 706 | 726 | 62 | 74 | 0.845 | 1219 | 472 | 0.291 | 700 | 7 | 65 | 1.43 | 1 | 3 | 1 |  | 51.2 | 1 |  | 4.23
107 | S-LAH71 | 850323 | 856320 | 1.80095 | 1.80685 | 1.8138 | 1.82133 | 1.82429 | 1.83004 | 1.8343 | 1.83838 | 1.84259 | 1.84378 | 1.84491 | 1.85003 | 1.85026 | 1.85649 | 1.86893 | 1.87053 | 1.88243 | 1.88456 | 1.89827 |  | 32.3 | 32 | 32.27 | 32.03 | 0.02634 | 0.026349 | 0.026744 | 0.018292 | 0.008288 | 0.007673 | 0.013907 | 0.034299 | 0.015623 | 0.013716 |  | 0.01949 | 0.012709 | 0.014035 |  | 0.6942 | 0.3145 | 0.2912 | 0.5278 | 1.3017 | 0.5929 | 0.5206 |  | 0.7288 | 0.4752 | 0.5248 |  | -0.0039 | -0.0005 | 0.004 | 0.0036 |  | 1.98280031 | 0.31675845 | 2.44472646 | 0.0118987459 | 0.0527156001 | 213.220697 | [7 empty] | 425 | 370 | 417 | 364 | 0 | 6.64 | 6.89 | [8 empty] | 0.01 | 0.11 | 0.29 | 0.49 | 0.65 | 0.83 | 0.913 | 0.945 | 0.963 | 0.976 | 0.992 | 0.995 | 0.995 | 0.997 | 0.998 | 0.999 | 0.999 | 0.999 | 0.999 | 0.998 | 0.993 | 0.989 | 0.982 | 0.959 | 1.9 | 2 | 2 | 2 | 2 | 2.1 | 2.9 | 3 | 3 | 3.1 | 3.2 | 3.3 | 2.9 | 3 | 3.1 | 3.2 | 3.3 | 3.4 | 3.3 | 3.4 | 3.5 | 3.6 | 3.7 | 3.8 | 3.7 | 3.8 | 3.9 | 4.1 | 4.2 | 4.3 | 4.7 | 4.9 | 5 | 5.2 | 5.4 | 5.6 | 5.8 | 6 | 6.3 | 6.5 | 6.8 | 7 | -3.71e-07 | 9.01e-09 | -2.99e-11 | 9.14e-07 | 1.11e-09 | 0.257 | 656 | 685 | 707 | 752 | 802 | 77 | 91 | 0.874 | 1100 | 429 | 0.281 | 590 | 6 | 140 | 1.52 | 1 | 1 | 2 |  | 2 | 1 |  | 4.36
108 | S-LAH79 | 003283 | 011281 | 1.93904 | 1.94642 | 1.95518 | 1.96486 | 1.96873 | 1.9763 | 1.98195 | 1.98739 | 1.99301 | 1.99461 | 1.99613 | 2.00299 | 2.0033 | 2.01169 | 2.0285 | 2.03066 | 2.04682 | 2.04972 | 2.06844 |  | 28.3 | 28.1 | 28.27 | 28.07 | 0.03549 | 0.035486 | 0.036041 | 0.024281 | 0.011059 | 0.010289 | 0.018678 | 0.046416 | 0.021219 | 0.018725 |  | 0.025885 | 0.017074 | 0.018967 |  | 0.6842 | 0.3116 | 0.2899 | 0.5263 | 1.308 | 0.598 | 0.5277 |  | 0.7182 | 0.4737 | 0.5263 |  | 0.0049 | 0.0015 | 0.002 | 0.0023 |  | 2.32557148 | 0.507967133 | 2.43087198 | 0.0132895208 | 0.0528335449 | 161.122408 | [7 empty] | 460 | 370 | 435 | 371 | 0 | 10.86 | 11.57 | [9 empty] | 0.03 | 0.16 | 0.33 | 0.5 | 0.72 | 0.83 | 0.88 | 0.921 | 0.945 | 0.979 | 0.988 | 0.991 | 0.993 | 0.996 | 0.997 | 0.997 | 0.998 | 0.998 | 0.997 | 0.994 | 0.986 | 0.966 | 0.89 | 6.5 | 6.7 | 6.9 | 7 | 7.2 | 7.4 | 8 | 8.2 | 8.5 | 8.7 | 9 | 9.2 | 8.1 | 8.3 | 8.6 | 8.9 | 9.1 | 9.4 | 8.6 | 8.9 | 9.2 | 9.4 | 9.7 | 10 | 9.2 | 9.5 | 9.8 | 10.1 | 10.4 | 10.7 | 10.7 | 11.1 | 11.5 | 11.9 | 12.2 | 12.6 | 12.4 | 12.9 | 13.4 | 13.8 | 14.3 | 14.8 | 6.01e-06 | 1.31e-08 | -3.15e-11 | 1.12e-06 | 1.27e-09 | 0.26 |  |  | 699 | 731 |  | 60 | 71 | 0.957 | 1255 | 484 | 0.297 | 700 | 7 | 61 | 1.89 | 1 | 1 | 2 |  | 1 | 1 |  | 5.23
109 | S-LAH88 | 917316 | 923314 | 1.85814 | 1.86607 | 1.87503 | 1.88413 | 1.88756 | 1.89408 | 1.89884 | 1.90338 | 1.90803 | 1.90936 | 1.9106 | 1.91625 | 1.9165 | 1.92336 | 1.93703 | 1.93878 | 1.95185 | 1.95418 | 1.9692 |  | 31.6 | 31.4 | 31.6 | 31.38 | 0.029 | 0.028999 | 0.029426 | 0.020471 | 0.009192 | 0.008465 | 0.015326 | 0.037676 | 0.017142 | 0.015029 |  | 0.021794 | 0.014003 | 0.015423 |  | 0.7059 | 0.317 | 0.2919 | 0.5285 | 1.2992 | 0.5911 | 0.5183 |  | 0.7406 | 0.4759 | 0.5241 |  | 0.011 | 0.0029 | 0.0001 | 0.0008 |  | 2.1284434 | 0.405082139 | 1.67918461 | 0.0117309815 | 0.0508706599 | 107.091456 | [7 empty] | 400 | 355 | 389 | 353 | 0 | 2.51 | 2.67 | [7 empty] | 0.01 | 0.16 | 0.45 | 0.68 | 0.81 | 0.87 | 0.936 | 0.961 | 0.973 | 0.981 | 0.987 | 0.994 | 0.996 | 0.997 | 0.998 | 0.999 | 0.999 | 0.999 | 0.999 | 0.995 | 0.994 | 0.985 | 0.963 | 0.89 | 0.71 | 5.3 | 5.4 | 5.4 | 5.5 | 5.6 | 5.8 | 6.4 | 6.6 | 6.7 | 6.8 | 6.9 | 7.1 | 6.5 | 6.6 | 6.8 | 6.9 | 7 | 7.2 | 6.8 | 7 | 7.2 | 7.3 | 7.4 | 7.7 | 7.3 | 7.5 | 7.7 | 7.8 | 8 | 8.3 | 8.5 | 8.7 | 9 | 9.1 | 9.4 | 9.7 | 9.7 | 10.1 | 10.4 | 10.6 | 10.9 | 11.3 | 4.66e-06 | 1.07e-08 | -2.33e-11 | 9.1e-07 | 1.07e-09 | 0.262 | 581 | 601 | 616 | 642 | 677 | 57 | 71 | 0.894 | 1135 | 457 | 0.242 | 650 | 7 | 68 | 1.9 | 1 | 2 | 1 |  | 3.2 | 1.1 |  | 4.74
110 | S-LAH89 | 852408 | 856405 | 1.80561 | 1.81233 | 1.81983 | 1.82718 | 1.82987 | 1.83487 | 1.83847 | 1.84186 | 1.8453 | 1.84628 | 1.84719 | 1.85132 | 1.8515 | 1.85646 | 1.86618 | 1.86741 | 1.87648 | 1.87807 | 1.88822 |  | 40.8 | 40.5 | 40.78 | 40.53 | 0.02088 | 0.02088 | 0.021134 | 0.015434 | 0.006834 | 0.006196 | 0.011156 | 0.026575 | 0.011891 | 0.010143 |  | 0.016409 | 0.010181 | 0.010953 |  | 0.7392 | 0.3273 | 0.2967 | 0.5343 | 1.2727 | 0.5695 | 0.4858 |  | 0.7764 | 0.4817 | 0.5183 |  | 0.0012 | 0.002 | -0.0073 | -0.006 |  | 1.95118827 | 0.377607223 | 1.47757262 | 0.00976560799 | 0.0382232043 | 112.23672 | [7 empty] | 380 | 340 | 376 | 339 | 0 | 1.47 | 1.52 | [6 empty] | 0.07 | 0.31 | 0.57 | 0.74 | 0.84 | 0.89 | 0.93 | 0.962 | 0.975 | 0.983 | 0.989 | 0.993 | 0.998 | 0.999 | 0.998 | 0.999 | 0.999 | 0.999 | 0.999 | 0.999 | 0.998 | 0.997 | 0.992 | 0.975 | 0.938 | 0.78 | 4 | 4 | 4 | 4 | 4.1 | 4.2 | 4.9 | 4.9 | 4.9 | 5 | 5.1 | 5.2 | 4.9 | 5 | 5 | 5 | 5.1 | 5.3 | 5.2 | 5.2 | 5.3 | 5.3 | 5.4 | 5.6 | 5.5 | 5.6 | 5.7 | 5.7 | 5.8 | 6 | 6.3 | 6.4 | 6.5 | 6.6 | 6.7 | 7 | 7.1 | 7.2 | 7.4 | 7.5 | 7.6 | 7.9 | 2.88e-06 | 9.71e-09 | -1.22e-11 | 8.18e-07 | 8e-10 | 0.213 | 634 | 660 | 669 | 702 | 743 | 68 | 80 | 0.861 | 1208 | 463 | 0.303 | 660 | 7 | 70 | 1.27 | 1 | 2 | 2 |  | 4 | 1 |  | 4.7
111 | S-LAH92 | 892371 | 898369 | 1.84259 | 1.84927 | 1.85686 | 1.8646 | 1.86752 | 1.87305 | 1.87709 | 1.88091 | 1.88482 | 1.88593 | 1.88698 | 1.89169 | 1.8919 | 1.8976 | 1.90884 | 1.91027 | 1.92085 | 1.92273 | 1.93469 |  | 37.1 | 36.9 | 37.13 | 36.88 | 0.02402 | 0.024019 | 0.024337 | 0.017302 | 0.007739 | 0.007076 | 0.012773 | 0.030827 | 0.013884 | 0.011965 |  | 0.018412 | 0.011663 | 0.012674 |  | 0.7203 | 0.3222 | 0.2946 | 0.5318 | 1.2834 | 0.578 | 0.4981 |  | 0.7565 | 0.4792 | 0.5208 |  | -0.0006 | 0.0013 | -0.0042 | -0.0034 |  | 2.10440311 | 0.358346161 | 1.63010064 | 0.0108531811 | 0.044340592 | 123.2498 | [7 empty] | 400 | 350 | 390 | 349 | 0 | 2.55 | 2.68 | [7 empty] | 0.08 | 0.28 | 0.52 | 0.69 | 0.8 | 0.87 | 0.936 | 0.962 | 0.976 | 0.984 | 0.99 | 0.997 | 0.998 | 0.999 | 0.999 | 0.999 | 0.999 | 0.999 | 0.999 | 0.998 | 0.997 | 0.992 | 0.977 | 0.946 | 0.82 | 3.8 | 3.7 | 3.7 | 3.7 | 3.7 | 3.9 | 4.7 | 4.7 | 4.8 | 4.8 | 4.9 | 5.1 | 4.8 | 4.8 | 4.8 | 4.8 | 4.9 | 5.2 | 5.1 | 5.1 | 5.1 | 5.2 | 5.3 | 5.5 | 5.5 | 5.5 | 5.6 | 5.6 | 5.7 | 6 | 6.4 | 6.5 | 6.6 | 6.7 | 6.8 | 7.1 | 7.4 | 7.5 | 7.7 | 7.8 | 8 | 8.4 | 2.15e-06 | 9.26e-09 | 8.39e-14 | 8.47e-07 | 8.87e-10 | 0.242 | 646 | 678 | 689 | 730 | 761 | 75 | 87 | 0.873 | 1230 | 471 | 0.306 | 650 | 7 | 51 | 1.12 | 1 | 1 | 2 |  | 4 | 1 |  | 4.87
112 | S-LAH93 | 905350 | 911348 | 1.85401 | 1.86068 | 1.86834 | 1.8763 | 1.87935 | 1.88517 | 1.88944 | 1.8935 | 1.89768 | 1.89886 | 1.89998 | 1.90502 | 1.90525 | 1.91137 | 1.92351 | 1.92506 | 1.93658 | 1.93862 | 1.95176 |  | 35 | 34.8 | 35.04 | 34.79 | 0.02583 | 0.025838 | 0.0262 | 0.01833 | 0.00824 | 0.007573 | 0.013695 | 0.033374 | 0.015109 | 0.013137 |  | 0.019516 | 0.012509 | 0.013691 |  | 0.7094 | 0.3189 | 0.2931 | 0.53 | 1.2917 | 0.5848 | 0.5084 |  | 0.7449 | 0.4774 | 0.5226 |  | -0.0017 | 0.0006 | -0.0002 | 0 |  | 2.17884378 | 0.325508683 | 1.70608646 | 0.0115760879 | 0.0495982503 | 128.91358 | [7 empty] | 410 | 355 | 397 | 353 | 0 | 3.75 | 3.96 | [8 empty] | 0.22 | 0.48 | 0.65 | 0.75 | 0.82 | 0.901 | 0.938 | 0.959 | 0.974 | 0.984 | 0.996 | 0.998 | 0.999 | 0.999 | 0.999 | 0.999 | 0.999 | 0.999 | 0.999 | 0.998 | 0.993 | 0.979 | 0.952 | 0.84 | 3.9 | 3.9 | 3.9 | 3.9 | 4 | 4.2 | 5 | 5 | 5.1 | 5.1 | 5.2 | 5.5 | 5 | 5.1 | 5.2 | 5.2 | 5.3 | 5.6 | 5.4 | 5.4 | 5.5 | 5.5 | 5.7 | 6 | 5.8 | 5.9 | 6 | 6 | 6.2 | 6.5 | 6.8 | 6.9 | 7.1 | 7.2 | 7.4 | 7.7 | 7.9 | 8.2 | 8.4 | 8.5 | 8.8 | 9.2 | 2.48e-06 | 9.67e-09 | -3.51e-12 | 8.57e-07 | 9.77e-10 | 0.258 | 645 | 672 | 677 | 716 | 761 | 70 | 86 | 0.892 | 1247 | 478 | 0.304 | 680 | 7 | 51 | 1.1 | 1 | 1 | 1 |  | 4 | 1 |  | 4.83
113 | S-LAH95 | 904313 | 910311 | 1.84825 | 1.8553 | 1.86342 | 1.87194 | 1.87523 | 1.88155 | 1.88622 | 1.89068 | 1.89528 | 1.89659 | 1.89782 | 1.90341 | 1.90366 | 1.91048 | 1.92411 | 1.92586 | 1.93896 | 1.9413 | 1.95648 |  | 31.3 | 31.1 | 31.34 | 31.1 | 0.02883 | 0.028832 | 0.029272 | 0.020047 | 0.009057 | 0.008383 | 0.015199 | 0.037641 | 0.017192 | 0.015178 |  | 0.021356 | 0.01389 | 0.015382 |  | 0.6953 | 0.3141 | 0.2908 | 0.5272 | 1.3055 | 0.5963 | 0.5264 |  | 0.7296 | 0.4745 | 0.5255 |  | 0.0016 | 0.0003 | 0.0059 | 0.0055 |  | 2.15636617 | 0.329558178 | 1.72178935 | 0.012288051 | 0.0555507835 | 124.43934 | [7 empty] | 410 | 360 | 400 | 360 | 0 | 4.11 | 4.35 | [8 empty] | 0.06 | 0.31 | 0.56 | 0.71 | 0.8 | 0.89 | 0.934 | 0.956 | 0.97 | 0.98 | 0.992 | 0.995 | 0.996 | 0.997 | 0.998 | 0.998 | 0.998 | 0.999 | 0.997 | 0.995 | 0.988 | 0.972 | 0.933 | 0.81 | 2.9 | 2.9 | 3 | 3 | 3.1 | 3.3 | 4 | 4.1 | 4.2 | 4.3 | 4.4 | 4.7 | 4 | 4.2 | 4.3 | 4.4 | 4.5 | 4.8 | 4.4 | 4.6 | 4.7 | 4.8 | 5 | 5.2 | 4.9 | 5.1 | 5.2 | 5.3 | 5.5 | 5.8 | 6.1 | 6.3 | 6.5 | 6.7 | 7 | 7.3 | 7.3 | 7.7 | 8 | 8.2 | 8.6 | 9 | 9.86e-07 | 1.06e-08 | -1.51e-11 | 9.56e-07 | 1.15e-09 | 0.265 | 615 | 638 | 649 | 684 | 713 | 73 | 87 | 0.861 | 1177 | 452 | 0.302 | 630 | 6 | 87 | 1.43 | 1 | 1 | 1 |  | 4 | 1 |  | 4.64
114 | S-LAH96 | 764485 | 768482 | 1.72543 | 1.73168 | 1.73848 | 1.74481 | 1.74702 | 1.75103 | 1.75385 | 1.75648 | 1.75913 | 1.75988 | 1.76057 | 1.76371 | 1.76385 | 1.7676 | 1.77488 | 1.7758 | 1.78251 | 1.78369 | 1.79112 | 1.80405 | 48.5 | 48.2 | 48.49 | 48.21 | 0.01575 | 0.015753 | 0.015923 | 0.012108 | 0.005277 | 0.004721 | 0.00847 | 0.019837 | 0.008805 | 0.007429 | 0.020364 | 0.012854 | 0.007724 | 0.008199 | 0.028253 | 0.7686 | 0.335 | 0.2997 | 0.5377 | 1.2593 | 0.5589 | 0.4716 | 1.2927 | 0.8073 | 0.4851 | 0.5149 | 1.7744 | -0.0056 | 0.0004 | -0.0047 | -0.0041 | -0.0263 | 1.85078519 | 0.189204854 | 1.19763137 | 0.00940657541 | 0.0380345187 | 101.426835 | [6 empty] | 400 |  | 345 | 378 | 342 | 0 | 1.09 | 1.11 | [6 empty] | 0.02 | 0.19 | 0.48 | 0.71 | 0.83 | 0.905 | 0.941 | 0.972 | 0.982 | 0.988 | 0.992 | 0.994 | 0.996 | 0.996 | 0.996 | 0.997 | 0.997 | 0.996 | 0.996 | 0.997 | 0.995 | 0.995 | 0.989 | 0.972 | 0.93 | 0.76 | 2.6 | 2.5 | 2.4 | 2.4 | 2.4 | 2.5 | 3.2 | 3.1 | 3.1 | 3 | 3.1 | 3.2 | 3.2 | 3.2 | 3.1 | 3.1 | 3.1 | 3.2 | 3.4 | 3.3 | 3.3 | 3.3 | 3.3 | 3.4 | 3.7 | 3.6 | 3.5 | 3.5 | 3.6 | 3.7 | 4.2 | 4.1 | 4.1 | 4.1 | 4.2 | 4.3 | 4.7 | 4.7 | 4.7 | 4.7 | 4.8 | 5 | 7.61e-07 | 8.02e-09 | -3.26e-12 | 6.21e-07 | 5.18e-10 | 0.213 |  |  | 629 | 655 |  | 70 | 84 | 0.89 | 1187 | 458 | 0.296 | 650 | 7 | 73 | 1.12 | 1 | 3 | 2 |  | 5 | 1 |  | 4.54
115 | S-LAH97 | 755523 | 758521 | 1.71414 | 1.72171 | 1.7297 | 1.73666 | 1.73895 | 1.74293 | 1.74565 | 1.74814 | 1.75063 | 1.75132 | 1.75197 | 1.75487 | 1.755 | 1.75844 | 1.76506 | 1.76588 | 1.77191 | 1.77296 | 1.77954 | 1.79082 | 52.3 | 52.1 | 52.32 | 52.08 | 0.01443 | 0.014431 | 0.014562 | 0.011678 | 0.004974 | 0.004373 | 0.007813 | 0.017958 | 0.0079 | 0.006585 | 0.01786 | 0.012373 | 0.007118 | 0.007444 | 0.024934 | 0.8092 | 0.3447 | 0.303 | 0.5414 | 1.2444 | 0.5474 | 0.4563 | 1.2376 | 0.8497 | 0.4888 | 0.5112 | 1.7123 | 0.017 | 0.0054 | -0.0117 | -0.0094 | -0.0493 | 1.0273018 | 0.989293564 | 1.25781057 | 0.0183406129 | 0.00371264195 | 87.85105 | [6 empty] | 355 |  |  | 328 | 272 | 0 | 0.21 | 0.21 | 0.28 | 0.43 | 0.55 | 0.65 | 0.74 | 0.82 | 0.88 | 0.923 | 0.951 | 0.969 | 0.98 | 0.986 | 0.99 | 0.993 | 0.995 | 0.997 | 0.998 | 0.999 | 0.999 | 0.999 | 0.999 | 0.999 | 0.999 | 0.999 | 0.999 | 0.999 | 0.995 | 0.994 | 0.984 | 0.956 | 0.87 | 0.61 | 3.4 | 3.3 | 3.3 | 3.4 | 3.5 | 3.6 | 3.8 | 3.8 | 3.9 | 3.9 | 4 | 4.2 | 3.9 | 3.9 | 3.9 | 4 | 4.1 | 4.2 | 4 | 4 | 4.1 | 4.1 | 4.3 | 4.4 | 4.2 | 4.2 | 4.3 | 4.3 | 4.5 | 4.6 | 4.6 | 4.6 | 4.7 | 4.8 | 4.9 | 5.1 | 5 | 5.1 | 5.2 | 5.3 | 5.4 | 5.6 | 2.65e-06 | 1.16e-08 | -7.77e-12 | 4.9e-07 | 4.77e-10 | 0.207 | 644 | 670 | 692 | 709 | 721 | 58 | 72 | 0.863 | 1209 | 467 | 0.295 | 730 | 7 | 64 | 1.39 | 1 | 4 | 2 |  | 51.2 | 2 |  | 4.17
116 | S-LAH98 | 954323 | 961321 | 1.89737 | 1.90436 | 1.9125 | 1.92115 | 1.92452 | 1.93102 | 1.93582 | 1.94042 | 1.94514 | 1.94649 | 1.94775 | 1.95349 | 1.95375 | 1.96073 | 1.97465 | 1.97643 | 1.9897 | 1.99207 | 2.00732 |  | 32.3 | 32.1 | 32.32 | 32.09 | 0.02951 | 0.029506 | 0.02994 | 0.02062 | 0.009319 | 0.008609 | 0.015592 | 0.03832 | 0.017423 | 0.015249 |  | 0.021965 | 0.014247 | 0.015693 |  | 0.6988 | 0.3158 | 0.2918 | 0.5284 | 1.2987 | 0.5905 | 0.5168 |  | 0.7336 | 0.4759 | 0.5241 |  | 0.0005 | 0.0008 | 0.0011 | 0.0013 |  | 2.28510629 | 0.385532264 | 2.0655112 | 0.0122178962 | 0.0514752342 | 145.92087 | [7 empty] | 405 | 355 | 390 | 352 | 0 | 2.9 | 3.06 | [7 empty] | 0.02 | 0.18 | 0.47 | 0.68 | 0.8 | 0.86 | 0.927 | 0.953 | 0.967 | 0.978 | 0.986 | 0.996 | 0.998 | 0.998 | 0.999 | 0.999 | 0.999 | 0.999 | 0.999 | 0.999 | 0.998 | 0.993 | 0.979 | 0.952 | 0.84 | 2.4 | 2.5 | 2.6 | 2.5 | 2.5 | 2.7 | 3.5 | 3.7 | 3.8 | 3.8 | 3.9 | 4.1 | 3.6 | 3.8 | 3.9 | 3.9 | 4 | 4.2 | 4 | 4.2 | 4.3 | 4.3 | 4.4 | 4.7 | 4.5 | 4.7 | 4.8 | 4.9 | 5 | 5.3 | 5.6 | 5.9 | 6.1 | 6.2 | 6.4 | 6.7 | 6.8 | 7.2 | 7.5 | 7.7 | 7.9 | 8.3 | 1.68e-07 | 8.94e-09 | -2.93e-11 | 9.61e-07 | 1.11e-09 | 0.254 | 680 | 716 | 723 | 757 | 791 | 73 | 87 | 0.924 | 1293 | 495 | 0.306 | 650 | 7 | 61 | 0.86 | 1 | 1 | 1 |  | 3 | 1 |  | 4.94
117 | S-LAH99 | 001291 | 009289 | 1.93863 | 1.94585 | 1.9544 | 1.9638 | 1.96756 | 1.97488 | 1.98035 | 1.98561 | 1.99105 | 1.9926 | 1.99406 | 2.0007 | 2.001 | 2.00912 | 2.0254 | 2.02749 | 2.04319 | 2.046 | 2.06424 |  | 29.1 | 28.9 | 29.14 | 28.92 | 0.03435 | 0.034352 | 0.034895 | 0.02349 | 0.010695 | 0.009952 | 0.01807 | 0.045001 | 0.020601 | 0.018235 |  | 0.025041 | 0.016519 | 0.018376 |  | 0.6838 | 0.3113 | 0.2897 | 0.526 | 1.31 | 0.5997 | 0.5308 |  | 0.7176 | 0.4734 | 0.5266 |  | 0.0004 | 0.0001 | 0.0058 | 0.0054 |  | 2.39140662 | 0.439219228 | 2.38358467 | 0.01314675 | 0.0553226042 | 161.2599 | [7 empty] | 425 | 360 | 407 | 360 | 0 | 5 | 5.23 | [8 empty] | 0.05 | 0.25 | 0.49 | 0.66 | 0.76 | 0.87 | 0.924 | 0.951 | 0.968 | 0.98 | 0.995 | 0.998 | 0.998 | 0.999 | 0.999 | 0.999 | 0.999 | 0.999 | 0.999 | 0.998 | 0.995 | 0.983 | 0.964 | 0.88 | 2.1 | 2.1 | 2.2 | 2.2 | 2.3 | 2.4 | 3.4 | 3.5 | 3.6 | 3.7 | 3.8 | 4.1 | 3.5 | 3.6 | 3.7 | 3.8 | 3.9 | 4.2 | 3.9 | 4.1 | 4.2 | 4.3 | 4.5 | 4.7 | 4.5 | 4.7 | 4.8 | 4.9 | 5.1 | 5.4 | 5.8 | 6.1 | 6.4 | 6.6 | 6.8 | 7.2 | 7.4 | 7.8 | 8.1 | 8.4 | 8.7 | 9.2 | -5.06e-07 | 9.59e-09 | -2.1e-11 | 1.09e-06 | 1.32e-09 | 0.267 | 682 | 718 | 725 | 761 | 792 | 75 | 88 | 0.944 | 1313 | 502 | 0.307 | 650 | 7 | 61 | 0.76 | 1 | 1 | 1 |  | 2 | 1 |  | 5.02
118 | S-FTM16 | 593353 | 597350 | 1.55603 | 1.56154 | 1.56767 | 1.57357 | 1.57569 | 1.57962 | 1.58243 | 1.58508 | 1.58779 | 1.58856 | 1.58929 | 1.59255 | 1.5927 | 1.59667 | 1.60458 | 1.60559 | 1.61318 | 1.61454 | 1.62334 | 1.63974 | 35.3 | 35 | 35.31 | 35.03 | 0.01679 | 0.016785 | 0.017031 | 0.012104 | 0.005365 | 0.004906 | 0.008875 | 0.021838 | 0.009959 | 0.0088 | 0.025202 | 0.012872 | 0.008107 | 0.008924 | 0.034147 | 0.7211 | 0.3196 | 0.2923 | 0.5287 | 1.301 | 0.5933 | 0.5243 | 1.5015 | 0.7558 | 0.476 | 0.524 | 2.005 | 0.0088 | 0.001 | 0.0096 | 0.009 | 0.0721 | 1.32940907 | 0.141512125 | 1.44299068 | 0.0102377287 | 0.0578081956 | 150.597139 | [6 empty] | 380 |  | 350 | 370 | 350 | 0 | 0.43 | 0.42 | [7 empty] | 0.04 | 0.43 | 0.81 | 0.934 | 0.973 | 0.984 | 0.989 | 0.99 | 0.991 | 0.992 | 0.994 | 0.997 | 0.997 | 0.996 | 0.996 | 0.999 | 0.999 | 0.999 | 0.999 | 0.996 | 0.994 | 0.989 | 0.987 | 0.959 | 0.953 | -1 | -0.9 | -0.8 | -0.7 | -0.6 | -0.5 | -0.5 | -0.4 | -0.2 | -0.1 | 0 | 0.1 | -0.4 | -0.3 | -0.2 | -0.1 | 0 | 0.1 | -0.2 | 0 | 0.1 | 0.2 | 0.3 | 0.4 | 0 | 0.2 | 0.3 | 0.5 | 0.6 | 0.7 | 0.7 | 0.8 | 1 | 1.2 | 1.4 | 1.6 | 1.4 | 1.6 | 1.8 | 2.1 | 2.3 | 2.5 | -5.29e-06 | 1.4e-08 | -4.19e-11 | 6.9e-07 | 8.13e-10 | 0.287 |  |  | 501 | 542 |  | 90 | 100 | 0.947 | 653 | 264 | 0.238 | 490 | 5 | 172 | 3.33 | 1 | 1 | 1 | 2 | 1 | 2 |  | 2.64
119 | S-NBM51 | 613443 | 617440 | 1.5766 | 1.58313 | 1.59012 | 1.59633 | 1.59841 | 1.60206 | 1.60459 | 1.60691 | 1.60925 | 1.6099 | 1.61052 | 1.61328 | 1.6134 | 1.61669 | 1.62311 | 1.62391 | 1.62986 | 1.63091 | 1.63755 | 1.64927 | 44.3 | 44 | 44.27 | 44.02 | 0.01386 | 0.013857 | 0.014008 | 0.010843 | 0.004663 | 0.004149 | 0.007442 | 0.017514 | 0.007806 | 0.006644 | 0.018359 | 0.0115 | 0.006785 | 0.007223 | 0.025357 | 0.7825 | 0.3365 | 0.2994 | 0.5371 | 1.2639 | 0.5633 | 0.4795 | 1.3249 | 0.821 | 0.4844 | 0.5156 | 1.8102 | 0.0281 | 0.007 | -0.0089 | -0.0065 | -0.0294 | 1.37023101 | 0.177665568 | 1.30515471 | 0.00871920342 | 0.0405725552 | 112.703058 | [6 empty] | 350 |  | 320 | 344 | 319 | 0 | 0.38 | 0.4 |  |  |  |  | 0.08 | 0.48 | 0.75 | 0.87 | 0.925 | 0.953 | 0.968 | 0.978 | 0.984 | 0.989 | 0.992 | 0.993 | 0.995 | 0.997 | 0.999 | 0.999 | 0.999 | 0.999 | 0.999 | 0.999 | 0.999 | 0.999 | 0.998 | 0.994 | 0.987 | 0.972 | 0.89 | 0.76 | 3 | 3.1 | 3.2 | 3.2 | 3.4 | 3.5 | 3.4 | 3.6 | 3.7 | 3.8 | 3.9 | 4.1 | 3.4 | 3.6 | 3.7 | 3.8 | 4 | 4.1 | 3.6 | 3.7 | 3.9 | 4 | 4.2 | 4.3 | 3.8 | 3.9 | 4.1 | 4.2 | 4.4 | 4.5 | 4.2 | 4.4 | 4.6 | 4.8 | 4.9 | 5.1 | 4.7 | 4.9 | 5.1 | 5.3 | 5.5 | 5.7 | 3.21e-06 | 1.49e-08 | -3.78e-11 | 5.35e-07 | 6.88e-10 | 0.25 | 509 | 531 | 554 | 611 | 693 | 65 | 78 | 0.904 | 817 | 329 | 0.243 | 570 | 6 | 121 | 3.47 | 1 | 1 | 2 |  | 1 | 1 |  | 2.93
120 | S-NBH 5 | 654397 | 658395 | 1.6141 | 1.6207 | 1.62787 | 1.63448 | 1.63677 | 1.6409 | 1.64379 | 1.64649 | 1.64923 | 1.65 | 1.65072 | 1.65397 | 1.65412 | 1.65803 | 1.66571 | 1.66668 | 1.67389 | 1.67517 | 1.68331 | 1.69791 | 39.7 | 39.5 | 39.68 | 39.43 | 0.01648 | 0.016484 | 0.016687 | 0.012452 | 0.005432 | 0.00489 | 0.008801 | 0.021051 | 0.009457 | 0.008144 | 0.022741 | 0.013223 | 0.00803 | 0.008657 | 0.031224 | 0.7554 | 0.3295 | 0.2967 | 0.5339 | 1.2771 | 0.5737 | 0.4941 | 1.3796 | 0.7924 | 0.4812 | 0.5188 | 1.8712 | 0.0226 | 0.0056 | -0.0052 | -0.0036 | -0.0132 | 1.47544521 | 0.193060095 | 1.5093901 | 0.0095583674 | 0.0460430483 | 126.422746 | [6 empty] | 370 |  | 325 | 357 | 328 | 0 | 0.66 | 0.69 | [5 empty] | 0.12 | 0.47 | 0.71 | 0.83 | 0.902 | 0.936 | 0.957 | 0.969 | 0.98 | 0.985 | 0.988 | 0.991 | 0.994 | 0.997 | 0.997 | 0.997 | 0.998 | 0.999 | 0.999 | 0.999 | 0.999 | 0.991 | 0.994 | 0.989 | 0.976 | 0.919 | 0.8 | 3.5 | 3.6 | 3.7 | 3.8 | 3.9 | 3.9 | 4.1 | 4.2 | 4.3 | 4.4 | 4.6 | 4.7 | 4.1 | 4.2 | 4.4 | 4.5 | 4.6 | 4.7 | 4.3 | 4.5 | 4.6 | 4.8 | 4.9 | 5 | 4.6 | 4.7 | 4.9 | 5 | 5.1 | 5.3 | 5.1 | 5.3 | 5.5 | 5.7 | 5.8 | 6 | 5.8 | 6 | 6.2 | 6.4 | 6.6 | 6.8 | 3.81e-06 | 1.36e-08 | -4.15e-11 | 6.52e-07 | 7.31e-10 | 0.252 | 489 | 511 | 524 | 575 | 645 | 66 | 84 | 0.965 | 902 | 361 | 0.248 | 580 | 6 | 130 | 3.22 | 1 | 1 | 2 |  | 1 | 1 |  | 3.02
121 | S-NBH 8 | 720347 | 725345 | 1.67534 | 1.68198 | 1.68941 | 1.69665 | 1.69928 | 1.70416 | 1.70767 | 1.71099 | 1.71437 | 1.71532 | 1.71622 | 1.72029 | 1.72047 | 1.72538 | 1.73512 | 1.73636 | 1.74559 | 1.74723 | 1.75777 | 1.77689 | 34.7 | 34.5 | 34.71 | 34.47 | 0.02075 | 0.020758 | 0.021042 | 0.015084 | 0.00669 | 0.006102 | 0.01102 | 0.026767 | 0.012111 | 0.010534 | 0.02966 | 0.016041 | 0.010063 | 0.010979 | 0.04053 | 0.7267 | 0.3223 | 0.294 | 0.5309 | 1.2895 | 0.5834 | 0.5075 | 1.4288 | 0.7623 | 0.4782 | 0.5218 | 1.9261 | 0.0172 | 0.0044 | -0.0031 | -0.0019 | -0.0056 | 1.61344136 | 0.257295888 | 1.98364455 | 0.0106386752 | 0.0487071624 | 159.784404 | [6 empty] | 390 |  | 330 | 371 | 331 | 0 | 1.38 | 1.48 | [5 empty] | 0.03 | 0.24 | 0.49 | 0.67 | 0.79 | 0.86 | 0.908 | 0.936 | 0.962 | 0.972 | 0.979 | 0.984 | 0.989 | 0.996 | 0.997 | 0.997 | 0.998 | 0.999 | 0.999 | 0.999 | 0.999 | 0.997 | 0.997 | 0.992 | 0.984 | 0.955 | 0.88 | 2.2 | 2.2 | 2.2 | 2.2 | 2.3 | 2.4 | 3 | 3 | 3.1 | 3.1 | 3.2 | 3.3 | 3 | 3.1 | 3.1 | 3.2 | 3.3 | 3.3 | 3.3 | 3.4 | 3.4 | 3.5 | 3.6 | 3.6 | 3.6 | 3.7 | 3.8 | 3.9 | 3.9 | 4 | 4.3 | 4.5 | 4.6 | 4.7 | 4.9 | 5 | 5.2 | 5.4 | 5.5 | 5.7 | 5.9 | 6.1 | 4.76e-07 | 9.72e-09 | -3.07e-11 | 8.22e-07 | 9.16e-10 | 0.251 | 476 | 499 | 508 | 555 | 611 | 81 | 100 | 1.052 | 1017 | 407 | 0.25 | 590 | 6 | 155 | 2.9 | 1 | 1 | 2 |  | 1 | 1 |  | 3.19
122 | S-NBH51 | 750353 | 755351 | 1.7026 | 1.70965 | 1.71748 | 1.72503 | 1.72776 | 1.73279 | 1.7364 | 1.7398 | 1.74326 | 1.74424 | 1.74516 | 1.74932 | 1.7495 | 1.75453 | 1.76447 | 1.76574 | 1.77515 | 1.77681 | 1.78753 | 1.80695 | 35.3 | 35.1 | 35.33 | 35.1 | 0.02121 | 0.021214 | 0.021498 | 0.015503 | 0.00686 | 0.006246 | 0.011272 | 0.02731 | 0.012342 | 0.010718 | 0.030139 | 0.016484 | 0.010291 | 0.011207 | 0.041216 | 0.7308 | 0.3234 | 0.2944 | 0.5313 | 1.2874 | 0.5818 | 0.5052 | 1.4207 | 0.7668 | 0.4787 | 0.5213 | 1.9172 | 0.0184 | 0.0047 | -0.0039 | -0.0025 | -0.0085 | 1.71203689 | 0.255989588 | 1.81456998 | 0.0107724134 | 0.0488593504 | 136.359013 | [6 empty] | 400 |  | 330 | 370 | 331 | 0 | 1.22 | 1.3 | [5 empty] | 0.02 | 0.22 | 0.49 | 0.68 | 0.8 | 0.87 | 0.918 | 0.943 | 0.967 | 0.976 | 0.982 | 0.987 | 0.991 | 0.997 | 0.997 | 0.998 | 0.998 | 0.999 | 0.998 | 0.998 | 0.998 | 0.995 | 0.994 | 0.989 | 0.98 | 0.945 | 0.87 | 4.1 | 4.1 | 4.1 | 4.1 | 4.1 | 4.1 | 4.9 | 4.9 | 4.9 | 5 | 5 | 5.1 | 4.9 | 5 | 5 | 5 | 5.1 | 5.1 | 5.2 | 5.2 | 5.3 | 5.3 | 5.4 | 5.4 | 5.5 | 5.6 | 5.6 | 5.7 | 5.8 | 5.9 | 6.3 | 6.4 | 6.5 | 6.6 | 6.7 | 6.9 | 7.1 | 7.3 | 7.5 | 7.6 | 7.8 | 8 | 3.65e-06 | 8.19e-09 | -2.95e-11 | 7.55e-07 | 1.01e-09 | 0.261 | 500 | 521 | 535 | 578 | 631 | 73 | 92 | 1.124 | 1097 | 438 | 0.253 | 610 | 6 | 115 | 2.66 | 1 | 1 | 3 |  | 1 | 1 |  | 3.29
123 | S-NBH52V | 673383 | 677380 | 1.63149 | 1.63815 | 1.64544 | 1.65225 | 1.65463 | 1.65896 | 1.66203 | 1.66489 | 1.66779 | 1.66861 | 1.66938 | 1.67285 | 1.673 | 1.67717 | 1.68538 | 1.68643 | 1.69415 | 1.69551 | 1.70425 | 1.71994 | 38.3 | 38 | 38.26 | 38.01 | 0.01759 | 0.017592 | 0.017815 | 0.01316 | 0.005766 | 0.005208 | 0.00938 | 0.022512 | 0.010128 | 0.008738 | 0.024433 | 0.013979 | 0.008561 | 0.009254 | 0.033519 | 0.7481 | 0.3278 | 0.296 | 0.5332 | 1.2797 | 0.5757 | 0.4967 | 1.3889 | 0.7847 | 0.4806 | 0.5194 | 1.8815 | 0.0219 | 0.0056 | -0.0055 | -0.0039 | -0.0158 | 1.51336868 | 0.212341478 | 1.54149143 | 0.00987077827 | 0.0462843662 | 126.97851 | [6 empty] | 360 |  | 320 | 348 | 320 | 0 | 0.25 | 0.26 |  |  |  |  | 0.04 | 0.31 | 0.65 | 0.84 | 0.919 | 0.956 | 0.974 | 0.983 | 0.988 | 0.992 | 0.993 | 0.995 | 0.996 | 0.997 | 0.998 | 0.998 | 0.998 | 0.999 | 0.999 | 0.999 | 0.999 | 0.999 | 0.992 | 0.993 | 0.986 | 0.973 | 0.922 | 0.82 | 2.9 | 2.9 | 2.8 | 2.8 | 2.8 | 2.8 | 3.6 | 3.6 | 3.5 | 3.5 | 3.5 | 3.6 | 3.6 | 3.6 | 3.6 | 3.5 | 3.6 | 3.6 | 3.8 | 3.8 | 3.8 | 3.8 | 3.8 | 3.9 | 4.1 | 4.1 | 4.1 | 4.1 | 4.2 | 4.3 | 4.7 | 4.8 | 4.8 | 4.8 | 4.9 | 5.1 | 5.4 | 5.5 | 5.6 | 5.6 | 5.7 | 5.9 | 1.73e-06 | 7.81e-09 | -1.96e-11 | 7.27e-07 | 8.31e-10 | 0.248 | 460 | 483 | 497 | 538 | 592 | 77 | 98 | 1.032 | 963 | 386 | 0.246 | 600 | 6 | 124 | 3.11 | 1 | 1 | 1 |  | 1 | 1 |  | 3.01
124 | S-NBH53V | 738323 | 743321 | 1.69006 | 1.69688 | 1.70457 | 1.71218 | 1.71499 | 1.72024 | 1.72404 | 1.72764 | 1.73132 | 1.73237 | 1.73335 | 1.7378 | 1.738 | 1.7434 | 1.75415 | 1.75553 | 1.76579 | 1.76762 | 1.77943 | 1.80114 | 32.3 | 32.1 | 32.33 | 32.1 | 0.02283 | 0.02283 | 0.023159 | 0.016332 | 0.007282 | 0.006678 | 0.01208 | 0.029621 | 0.013469 | 0.011812 | 0.033515 | 0.017378 | 0.011034 | 0.012125 | 0.045609 | 0.7154 | 0.319 | 0.2925 | 0.5291 | 1.2975 | 0.59 | 0.5174 | 1.468 | 0.7504 | 0.4764 | 0.5236 | 1.9694 | 0.017 | 0.004 | -0.0001 | 0.0008 | 0.0137 | 1.65444141 | 0.267453927 | 2.14530347 | 0.0112485533 | 0.052027274 | 167.3661 | [6 empty] | 385 |  | 330 | 361 | 331 | 0 | 0.61 | 0.67 | [5 empty] | 0.03 | 0.28 | 0.61 | 0.79 | 0.88 | 0.927 | 0.952 | 0.968 | 0.982 | 0.988 | 0.991 | 0.993 | 0.995 | 0.997 | 0.998 | 0.998 | 0.999 | 0.999 | 0.999 | 0.999 | 0.999 | 0.995 | 0.995 | 0.99 | 0.984 | 0.951 | 0.928 | 4 | 3.9 | 3.8 | 3.8 | 3.8 | 3.8 | 4.8 | 4.7 | 4.7 | 4.7 | 4.8 | 4.9 | 4.8 | 4.8 | 4.8 | 4.8 | 4.9 | 4.9 | 5.1 | 5.1 | 5.1 | 5.1 | 5.2 | 5.3 | 5.5 | 5.5 | 5.5 | 5.5 | 5.6 | 5.8 | 6.3 | 6.4 | 6.5 | 6.6 | 6.7 | 6.9 | 7.3 | 7.5 | 7.6 | 7.7 | 7.8 | 8.1 | 3.11e-06 | 7.32e-09 | -1.52e-11 | 8.38e-07 | 1.06e-09 | 0.264 | 501 | 523 | 538 | 582 | 640 | 71 | 93 | 1.127 | 1027 | 415 | 0.237 | 600 | 6 | 110 | 2.99 | 1 | 1 | 2 |  | 1 | 1 |  | 3.19
125 | S-NBH55 | 800299 | 806296 | 1.74989 | 1.756 | 1.76316 | 1.77082 | 1.77381 | 1.77959 | 1.78388 | 1.78799 | 1.79224 | 1.79345 | 1.79459 | 1.79977 | 1.8 | 1.80633 | 1.81904 | 1.82068 | 1.83297 | 1.83517 | 1.84951 |  | 29.9 | 29.6 | 29.84 | 29.61 | 0.0268 | 0.026806 | 0.027232 | 0.018427 | 0.008355 | 0.007763 | 0.014094 | 0.035172 | 0.016129 | 0.014338 |  | 0.019637 | 0.012884 | 0.014348 |  | 0.6874 | 0.3117 | 0.2896 | 0.5258 | 1.3121 | 0.6017 | 0.5349 |  | 0.7211 | 0.4731 | 0.5269 |  | 0.0007 | -0.0003 | 0.0094 | 0.0085 |  | 1.83145156 | 0.287818024 | 2.152083 | 0.0122443139 | 0.057387731 | 186.099124 | [6 empty] | 435 |  | 360 | 392 | 360 | 0 | 2.72 | 2.91 | [8 empty] | 0.04 | 0.34 | 0.63 | 0.78 | 0.86 | 0.931 | 0.958 | 0.97 | 0.978 | 0.983 | 0.992 | 0.995 | 0.995 | 0.997 | 0.998 | 0.999 | 0.999 | 0.999 | 0.997 | 0.996 | 0.991 | 0.985 | 0.969 | 0.943 | 2.9 | 2.8 | 2.8 | 2.8 | 2.8 | 2.9 | 3.8 | 3.9 | 3.9 | 3.9 | 4 | 4.1 | 3.9 | 3.9 | 4 | 4 | 4 | 4.2 | 4.2 | 4.3 | 4.3 | 4.4 | 4.4 | 4.6 | 4.7 | 4.8 | 4.8 | 4.9 | 5 | 5.2 | 5.7 | 5.9 | 6.1 | 6.2 | 6.3 | 6.6 | 7 | 7.2 | 7.4 | 7.6 | 7.8 | 8.2 | 1.02e-06 | 7.99e-09 | -1.8e-11 | 9.25e-07 | 1.17e-09 | 0.276 |  |  | 613 | 663 |  | 82 | 90 | 0.994 | 1053 | 415 | 0.269 | 560 | 6 | 143 | 2.5 | 1 | 1 | 2 |  | 1 | 1 |  | 3.68
126 | S-NBH56 | 855248 | 863246 | 1.79234 | 1.79974 | 1.80847 | 1.81792 | 1.82165 | 1.82889 | 1.83429 | 1.83949 | 1.84488 | 1.84642 | 1.84787 | 1.85448 | 1.85478 | 1.8629 | 1.87935 | 1.88147 | 1.89755 | 1.90045 | 1.91944 |  | 24.8 | 24.6 | 24.8 | 24.61 | 0.03447 | 0.034469 | 0.035057 | 0.02323 | 0.010586 | 0.009904 | 0.018028 | 0.045668 | 0.021103 | 0.018989 |  | 0.02477 | 0.016488 | 0.018569 |  | 0.6739 | 0.3071 | 0.2873 | 0.523 | 1.3249 | 0.6122 | 0.5509 |  | 0.7066 | 0.4703 | 0.5297 |  | 0.0109 | 0.0012 | 0.0117 | 0.0109 |  | 1.85191438 | 0.431102852 | 3.45278284 | 0.013273262 | 0.0585944644 | 239.357089 | [7 empty] | 395 | 360 | 389 | 358 | 0 | 2.57 | 2.76 | [8 empty] | 0.11 | 0.44 | 0.69 | 0.81 | 0.87 | 0.933 | 0.958 | 0.97 | 0.978 | 0.983 | 0.993 | 0.996 | 0.996 | 0.997 | 0.999 | 0.999 | 0.999 | 0.999 | 0.999 | 0.997 | 0.993 | 0.991 | 0.977 | 0.966 | 2.4 | 2.3 | 2.3 | 2.3 | 2.3 | 2.4 | 3.5 | 3.6 | 3.6 | 3.7 | 3.8 | 3.9 | 3.6 | 3.7 | 3.7 | 3.8 | 3.9 | 4 | 4 | 4.1 | 4.2 | 4.3 | 4.4 | 4.5 | 4.6 | 4.7 | 4.8 | 4.9 | 5.1 | 5.2 | 6 | 6.3 | 6.5 | 6.7 | 6.8 | 7.1 | 7.7 | 8.1 | 8.5 | 8.7 | 9 | 9.4 | 4.95e-08 | 7.56e-09 | -3.2e-11 | 1.01e-06 | 1.32e-09 | 0.299 |  |  | 578 | 612 |  | 77 | 94 | 1.12 | 1067 | 427 | 0.249 | 560 | 6 | 127 | 3.35 | 1 | 1 | 3 |  | 1 | 1 | B | 3.49
127 | S-NBH57 | 850300 | 857298 | 1.79733 | 1.80374 | 1.81127 | 1.81935 | 1.82252 | 1.82864 | 1.83319 | 1.83754 | 1.84204 | 1.84332 | 1.84453 | 1.85 | 1.85025 | 1.85694 | 1.87034 | 1.87206 | 1.88495 | 1.88726 | 1.9022 |  | 30 | 29.8 | 30.05 | 29.82 | 0.0283 | 0.028299 | 0.028738 | 0.01952 | 0.008849 | 0.008213 | 0.014901 | 0.037005 | 0.016919 | 0.014947 |  | 0.020801 | 0.01362 | 0.015118 |  | 0.6898 | 0.3127 | 0.2902 | 0.5266 | 1.3076 | 0.5979 | 0.5282 |  | 0.7238 | 0.4739 | 0.5261 |  | 0.0021 | 0.0004 | 0.0053 | 0.0051 |  | 1.92026488 | 0.37153524 | 2.55205704 | 0.0118468028 | 0.0532105472 | 204.5493 | [7 empty] | 410 | 355 | 399 | 355 | 0 | 3.97 | 4.14 | [8 empty] | 0.17 | 0.42 | 0.6 | 0.72 | 0.81 | 0.89 | 0.936 | 0.955 | 0.968 | 0.978 | 0.993 | 0.994 | 0.994 | 0.996 | 0.998 | 0.999 | 0.999 | 0.999 | 0.998 | 0.997 | 0.992 | 0.984 | 0.968 | 0.921 | 1.5 | 1.5 | 1.4 | 1.4 | 1.5 | 1.6 | 2.5 | 2.5 | 2.5 | 2.6 | 2.7 | 2.8 | 2.5 | 2.6 | 2.6 | 2.6 | 2.7 | 2.9 | 2.8 | 2.9 | 3 | 3 | 3.1 | 3.3 | 3.3 | 3.4 | 3.4 | 3.5 | 3.7 | 3.9 | 4.3 | 4.5 | 4.7 | 4.8 | 5 | 5.3 | 5.6 | 5.9 | 6.1 | 6.3 | 6.6 | 6.9 | -1.2e-06 | 8.85e-09 | -1.11e-11 | 8.68e-07 | 1.05e-09 | 0.282 |  |  | 625 | 679 |  | 77 | 92 | 0.988 | 1117 | 438 | 0.275 | 560 | 6 | 140 | 1.95 | 1 | 1 | 1 |  | 3 | 1 |  | 4
128 | S-NBH58 | 789284 | 795282 | 1.73459 | 1.7417 | 1.74987 | 1.75829 | 1.76149 | 1.76759 | 1.77207 | 1.77635 | 1.78076 | 1.78201 | 1.78319 | 1.78856 | 1.7888 | 1.79535 | 1.8085 | 1.8102 | 1.8229 | 1.82518 | 1.83997 |  | 28.4 | 28.2 | 28.43 | 28.22 | 0.02774 | 0.027747 | 0.028184 | 0.019265 | 0.008684 | 0.008043 | 0.014597 | 0.036376 | 0.016672 | 0.014799 |  | 0.02052 | 0.013342 | 0.014842 |  | 0.6943 | 0.313 | 0.2899 | 0.5261 | 1.311 | 0.6009 | 0.5334 |  | 0.7281 | 0.4734 | 0.5266 |  | 0.0142 | 0.0027 | 0.0053 | 0.0054 |  | 1.71408219 | 0.362966167 | 2.56486266 | 0.0116812775 | 0.0540847347 | 188.7857 | [6 empty] | 410 |  | 345 | 376 | 344 | 0 | 1.27 | 1.35 | [7 empty] | 0.14 | 0.48 | 0.73 | 0.85 | 0.907 | 0.936 | 0.966 | 0.979 | 0.985 | 0.989 | 0.992 | 0.997 | 0.998 | 0.998 | 0.999 | 0.999 | 0.999 | 0.999 | 0.999 | 0.997 | 0.996 | 0.992 | 0.987 | 0.965 | 0.946 | 3.3 | 3.2 | 3.2 | 3.2 | 3.2 | 3.3 | 4.2 | 4.3 | 4.3 | 4.4 | 4.4 | 4.6 | 4.3 | 4.3 | 4.4 | 4.4 | 4.5 | 4.6 | 4.6 | 4.7 | 4.7 | 4.8 | 4.9 | 5.1 | 5.1 | 5.1 | 5.2 | 5.3 | 5.5 | 5.6 | 6.1 | 6.3 | 6.5 | 6.6 | 6.8 | 7 | 7.3 | 7.6 | 7.9 | 8.1 | 8.3 | 8.6 | 1.76e-06 | 8.43e-09 | -2.02e-11 | 9.32e-07 | 1.24e-09 | 0.276 | 515 | 540 | 560 | 600 | 652 | 74 | 95 | 1.126 | 1051 | 423 | 0.244 | 590 | 6 | 131 | 3.15 | 1 | 1 | 2 |  | 1 | 1 |  | 3.33
129 | S-NPH 1 | 808228 | 816226 | 1.74455 | 1.75226 | 1.76125 | 1.77084 | 1.77459 | 1.78187 | 1.78731 | 1.79256 | 1.79801 | 1.79957 | 1.80105 | 1.80779 | 1.80809 | 1.81643 | 1.83351 | 1.83575 | 1.85279 | 1.8559 | 1.87658 |  | 22.8 | 22.6 | 22.76 | 22.57 | 0.0355 | 0.035504 | 0.036174 | 0.02342 | 0.010701 | 0.010086 | 0.018425 | 0.047809 | 0.022391 | 0.020676 |  | 0.024983 | 0.016862 | 0.019312 |  | 0.6596 | 0.3014 | 0.2841 | 0.519 | 1.3466 | 0.6307 | 0.5824 |  | 0.6906 | 0.4661 | 0.5339 |  | 0.0061 | -0.002 | 0.0292 | 0.0261 |  | 1.75156623 | 0.364006304 | 2.47874141 | 0.0135004681 | 0.0668245147 | 170.756006 | [6 empty] | 445 |  | 375 | 404 | 378 | 0 | 4.24 | 4.43 | [10 empty] | 0.14 | 0.53 | 0.77 | 0.917 | 0.952 | 0.967 | 0.975 | 0.982 | 0.992 | 0.994 | 0.995 | 0.996 | 0.997 | 0.997 | 0.996 | 0.997 | 0.994 | 0.992 | 0.984 | 0.973 | 0.934 | 0.88 | -1.9 | -1.9 | -1.8 | -1.8 | -1.8 | -1.7 | -1.2 | -1.1 | -0.9 | -0.8 | -0.7 | -0.5 | -1.1 | -1 | -0.8 | -0.7 | -0.6 | -0.4 | -0.7 | -0.6 | -0.4 | -0.3 | -0.1 | 0.1 | -0.2 | 0 | 0.2 | 0.4 | 0.6 | 0.8 | 1.2 | 1.5 | 1.8 | 2.1 | 2.4 | 2.7 | 3 | 3.4 | 3.8 | 4.3 | 4.7 | 5.1 | -6.7e-06 | 1.01e-08 | -3.04e-11 | 8.91e-07 | 1.32e-09 | 0.324 | 516 | 547 | 552 | 589 | 645 | 83 | 104 | 0.882 | 893 | 357 | 0.25 | 460 | 5 | 291 | 3.23 | 1 | 1 | 1 | 2 | 1 | 1 |  | 3.29
130 | S-NPH 1W | 808228 | 816226 | 1.74455 | 1.75226 | 1.76125 | 1.77084 | 1.77459 | 1.78187 | 1.78731 | 1.79256 | 1.79801 | 1.79957 | 1.80105 | 1.80779 | 1.80809 | 1.81643 | 1.83351 | 1.83575 | 1.85279 | 1.8559 | 1.87658 |  | 22.8 | 22.6 | 22.76 | 22.57 | 0.0355 | 0.035504 | 0.036174 | 0.02342 | 0.010701 | 0.010086 | 0.018425 | 0.047809 | 0.022391 | 0.020676 |  | 0.024983 | 0.016862 | 0.019312 |  | 0.6596 | 0.3014 | 0.2841 | 0.519 | 1.3466 | 0.6307 | 0.5824 |  | 0.6906 | 0.4661 | 0.5339 |  | 0.0061 | -0.002 | 0.0292 | 0.0261 |  | 1.75156623 | 0.364006304 | 2.47874141 | 0.0135004681 | 0.0668245147 | 170.756006 | [6 empty] | 420 |  | 375 | 395 | 372 | 0 | 2.65 | 2.84 | [10 empty] | 0.28 | 0.67 | 0.87 | 0.956 | 0.972 | 0.978 | 0.983 | 0.986 | 0.993 | 0.996 | 0.997 | 0.998 | 0.999 | 0.999 | 0.999 | 0.999 | 0.996 | 0.994 | 0.986 | 0.973 | 0.932 | 0.88 | -1.9 | -1.9 | -1.8 | -1.8 | -1.8 | -1.7 | -1.2 | -1.1 | -0.9 | -0.8 | -0.7 | -0.5 | -1.1 | -1 | -0.8 | -0.7 | -0.6 | -0.4 | -0.7 | -0.6 | -0.4 | -0.3 | -0.1 | 0.1 | -0.2 | 0 | 0.2 | 0.4 | 0.6 | 0.8 | 1.2 | 1.5 | 1.8 | 2.1 | 2.4 | 2.7 | 3 | 3.4 | 3.8 | 4.3 | 4.7 | 5.1 | -6.7e-06 | 1.01e-08 | -3.04e-11 | 8.91e-07 | 1.32e-09 | 0.324 | 516 | 547 | 552 | 589 | 645 | 83 | 104 | 0.882 | 893 | 357 | 0.25 | 460 | 5 | 291 | 3.23 | 1 | 1 | 1 | 2 | 1 | 1 |  | 3.29
131 | S-NPH 2 | 923189 | 934187 | 1.84214 | 1.85093 | 1.86146 | 1.87327 | 1.87807 | 1.88758 | 1.89479 | 1.90181 | 1.90916 | 1.91127 | 1.91327 | 1.92245 | 1.92286 | 1.93429 | 1.958 | 1.96112 | 1.98526 | 1.98972 | 2.01976 |  | 18.9 | 18.7 | 18.9 | 18.74 | 0.04884 | 0.048838 | 0.049853 | 0.031086 | 0.014367 | 0.013702 | 0.025133 | 0.066857 | 0.031721 | 0.030046 |  | 0.0332 | 0.023019 | 0.026834 |  | 0.6365 | 0.2942 | 0.2806 | 0.5146 | 1.369 | 0.6495 | 0.6152 |  | 0.666 | 0.4617 | 0.5383 |  | 0.0012 | -0.0045 | 0.0436 | 0.0386 |  | 2.0386951 | 0.437269641 | 2.96711461 | 0.0170796224 | 0.0749254813 | 174.155354 | [7 empty] | 440 | 390 | 433 | 391 | 0 | 12.87 | 13.51 | [11 empty] | 0.02 | 0.24 | 0.7 | 0.85 | 0.91 | 0.936 | 0.953 | 0.978 | 0.988 | 0.99 | 0.993 | 0.996 | 0.996 | 0.996 | 0.997 | 0.997 | 0.996 | 0.992 | 0.988 | 0.977 | 0.961 | -0.6 | -0.6 | -0.4 | -0.2 | 0 | 0.2 | 0.4 | 0.6 | 0.9 | 1.1 | 1.4 | 1.6 | 0.5 | 0.7 | 1 | 1.3 | 1.5 | 1.8 | 1.2 | 1.4 | 1.8 | 2.1 | 2.3 | 2.7 | 1.8 | 2.1 | 2.5 | 2.8 | 3.2 | 3.6 | 3.8 | 4.3 | 4.8 | 5.4 | 5.9 | 6.4 | 6.6 | 7.4 | 8.1 | 8.8 | 9.6 | 10.3 | -4.13e-06 | 1.29e-08 | -2.65e-11 | 1.02e-06 | 1.58e-09 | 0.337 | 604 | 631 | 650 | 676 | 716 | 67 | 83 | 0.969 | 991 | 397 | 0.249 | 450 | 5 | 224 | 3.31 | 1 | 1 | 1 |  | 1 | 1 |  | 3.58
132 | S-NPH 3 | 959175 | 972173 | 1.87064 | 1.88002 | 1.89131 | 1.90412 | 1.90937 | 1.91984 | 1.9278 | 1.93559 | 1.94376 | 1.94612 | 1.94834 | 1.9586 | 1.95906 | 1.97188 | 1.99866 | 2.00221 | 2.02976 | 2.03488 | 2.06965 |  | 17.5 | 17.3 | 17.47 | 17.33 | 0.0549 | 0.054895 | 0.056091 | 0.034388 | 0.015956 | 0.0153 | 0.028125 | 0.075817 | 0.036222 | 0.034773 |  | 0.036744 | 0.025769 | 0.030322 |  | 0.6264 | 0.2907 | 0.2787 | 0.5123 | 1.3811 | 0.6598 | 0.6334 |  | 0.6551 | 0.4594 | 0.5406 |  | -0.0022 | -0.0063 | 0.0527 | 0.0466 |  | 2.09834903 | 0.489088388 | 2.94009268 | 0.0179123869 | 0.0776653353 | 160.930428 | [7 empty] | 440 | 395 | 430 | 398 | 0 | 13.14 | 13.56 | [12 empty] | 0.12 | 0.72 | 0.88 | 0.932 | 0.956 | 0.97 | 0.99 | 0.996 | 0.997 | 0.999 | 0.999 | 0.998 | 0.998 | 0.999 | 0.998 | 0.995 | 0.989 | 0.983 | 0.968 | 0.949 | 0.6 | 0.8 | 1.1 | 1.2 | 1.4 | 1.7 | 2.1 | 2.4 | 2.8 | 3.1 | 3.4 | 3.8 | 2.2 | 2.6 | 2.9 | 3.2 | 3.5 | 3.9 | 2.8 | 3.2 | 3.6 | 3.9 | 4.3 | 4.8 | 3.7 | 4.2 | 4.6 | 5 | 5.5 | 6 | 6.2 | 6.9 | 7.6 | 8.2 | 8.8 | 9.5 | 9.6 | 10.6 | 11.6 | 12.4 | 13.3 | 14.3 | -1.98e-06 | 1.36e-08 | -3.16e-11 | 1.15e-06 | 1.85e-09 | 0.34 |  |  | 671 | 704 |  | 59 | 65 | 1.007 | 1022 | 411 | 0.243 | 450 | 5 | 194 | 3.35 | 1 | 1 | 1 |  | 1 | 1 |  | 3.59
133 | S-NPH 4 | 893204 | 903202 | 1.81864 | 1.82694 | 1.83681 | 1.84777 | 1.85218 | 1.86088 | 1.86745 | 1.87383 | 1.88048 | 1.8824 | 1.8842 | 1.89249 | 1.89286 | 1.90314 | 1.92433 | 1.92712 | 1.94846 | 1.95237 | 1.97853 |  | 20.4 | 20.2 | 20.36 | 20.2 | 0.04385 | 0.043851 | 0.044721 | 0.028304 | 0.013036 | 0.012376 | 0.02266 | 0.059511 | 0.028036 | 0.026158 |  | 0.030217 | 0.020747 | 0.023974 |  | 0.6455 | 0.2973 | 0.2822 | 0.5167 | 1.3571 | 0.6393 | 0.5965 |  | 0.6757 | 0.4639 | 0.5361 |  | 0.0033 | -0.0032 | 0.0347 | 0.0308 |  | 1.93563931 | 0.449596478 | 2.71828573 | 0.0152585289 | 0.0696815778 | 170.327149 | [7 empty] | 410 | 380 | 409 | 380 | 0 | 4.93 | 5.17 | [10 empty] | 0.06 | 0.39 | 0.71 | 0.915 | 0.951 | 0.966 | 0.975 | 0.982 | 0.993 | 0.997 | 0.997 | 0.998 | 0.999 | 0.999 | 0.999 | 0.999 | 0.999 | 0.995 | 0.984 | 0.971 | 0.948 | 0.915 | -1.1 | -1.1 | -1 | -1 | -0.9 | -0.7 | 0.1 | 0.2 | 0.3 | 0.4 | 0.6 | 0.8 | 0.2 | 0.3 | 0.4 | 0.5 | 0.7 | 0.9 | 0.6 | 0.7 | 0.9 | 1.1 | 1.3 | 1.6 | 1.3 | 1.5 | 1.7 | 1.9 | 2.1 | 2.4 | 3 | 3.4 | 3.7 | 4.1 | 4.4 | 4.9 | 5.3 | 5.8 | 6.3 | 6.8 | 7.4 | 8 | -5.24e-06 | 9.66e-09 | -1.5e-11 | 1.05e-06 | 1.53e-09 | 0.321 |  |  | 638 | 668 | 711 | 73 | 88 | 0.925 | 945 | 377 | 0.254 | 440 | 4 | 213 | 3.39 | 1 | 1 | 1 |  | 1 | 1 |  | 3.61
134 | S-NPH 5 | 859227 | 868225 | 1.79247 | 1.80027 | 1.80944 | 1.81938 | 1.82333 | 1.83103 | 1.83681 | 1.8424 | 1.84821 | 1.84987 | 1.85145 | 1.85863 | 1.85896 | 1.86784 | 1.886 | 1.88837 | 1.90645 | 1.90975 | 1.9316 |  | 22.7 | 22.5 | 22.73 | 22.54 | 0.03779 | 0.037792 | 0.038499 | 0.024883 | 0.011397 | 0.010747 | 0.019627 | 0.050792 | 0.023747 | 0.021851 |  | 0.026548 | 0.017962 | 0.020537 |  | 0.6584 | 0.3016 | 0.2844 | 0.5193 | 1.344 | 0.6284 | 0.5782 |  | 0.6896 | 0.4666 | 0.5334 |  | 0.0051 | -0.0018 | 0.0265 | 0.0237 |  | 1.89108996 | 0.395220126 | 2.20492127 | 0.0141164499 | 0.0662834445 | 148.6807 | [7 empty] | 400 | 370 | 397 | 364 | 0 | 3.38 | 3.62 | [8 empty] | 0.03 | 0.08 | 0.41 | 0.72 | 0.84 | 0.924 | 0.949 | 0.962 | 0.971 | 0.979 | 0.991 | 0.994 | 0.995 | 0.996 | 0.998 | 0.998 | 0.998 | 0.999 | 0.996 | 0.993 | 0.984 | 0.972 | 0.944 | 0.915 | 0 | 0 | 0 | 0.1 | 0.2 | 0.3 | 1 | 1.1 | 1.2 | 1.3 | 1.5 | 1.7 | 1.1 | 1.2 | 1.3 | 1.4 | 1.6 | 1.8 | 1.5 | 1.6 | 1.7 | 1.9 | 2.1 | 2.3 | 2 | 2.2 | 2.4 | 2.6 | 2.8 | 3.1 | 3.5 | 3.8 | 4.1 | 4.4 | 4.7 | 5.1 | 5.3 | 5.8 | 6.2 | 6.6 | 7 | 7.6 | -3.54e-06 | 1.02e-08 | -1.58e-11 | 9.61e-07 | 1.36e-09 | 0.313 | 573 | 599 | 609 | 651 | 704 | 76 | 84 | 0.877 | 929 | 370 | 0.256 | 470 | 5 | 224 | 3.18 | 1 | 1 | 1 |  | 1 | 1 |  | 3.71
135 | S-NPH 7 | 778239 | 786237 | 1.72077 | 1.7275 | 1.73544 | 1.74406 | 1.74749 | 1.75417 | 1.75917 | 1.764 | 1.76902 | 1.77046 | 1.77182 | 1.77802 | 1.7783 | 1.78595 | 1.80157 | 1.80361 | 1.81909 | 1.82191 | 1.84053 |  | 23.9 | 23.7 | 23.91 | 23.71 | 0.03255 | 0.032549 | 0.033147 | 0.021538 | 0.009855 | 0.009276 | 0.01693 | 0.043611 | 0.020338 | 0.018622 |  | 0.022976 | 0.015492 | 0.017655 |  | 0.6617 | 0.3028 | 0.285 | 0.5201 | 1.3399 | 0.6248 | 0.5721 |  | 0.6932 | 0.4674 | 0.5326 |  | 0.0029 | -0.002 | 0.0249 | 0.022 |  | 1.68236554 | 0.339649644 | 2.25049208 | 0.0131431682 | 0.0645040012 | 181.3863 | [6 empty] | 420 |  | 370 | 395 | 365 | 0 | 2.61 | 2.69 | [9 empty] | 0.11 | 0.45 | 0.74 | 0.87 | 0.949 | 0.971 | 0.98 | 0.986 | 0.99 | 0.996 | 0.997 | 0.997 | 0.997 | 0.998 | 0.998 | 0.998 | 0.999 | 0.999 | 0.995 | 0.984 | 0.97 | 0.951 | 0.92 | -5.3 | -5.5 | -5.6 | -5.6 | -5.7 | -5.7 | -4.5 | -4.5 | -4.6 | -4.6 | -4.6 | -4.6 | -4.4 | -4.5 | -4.5 | -4.5 | -4.5 | -4.5 | -4.1 | -4.1 | -4.1 | -4.1 | -4.1 | -4 | -3.6 | -3.6 | -3.5 | -3.5 | -3.5 | -3.4 | -2.3 | -2.2 | -2.1 | -2 | -1.8 | -1.6 | -0.8 | -0.5 | -0.3 | -0.1 | 0.1 | 0.4 | -1.34e-05 | 4.63e-09 | -1.77e-11 | 1.02e-06 | 1.36e-09 | 0.305 | 520 | 541 | 569 | 598 | 630 | 109 | 130 | 0.826 | 753 | 296 | 0.269 | 350 | 4 | 448 | 3.45 | 1 | 1 | 2 |  | 1 | 1 |  | 3.3
136 | S-NPH53 | 847239 | 855237 | 1.78347 | 1.79094 | 1.79971 | 1.80921 | 1.81297 | 1.82029 | 1.82577 | 1.83105 | 1.83654 | 1.83811 | 1.83959 | 1.84636 | 1.84666 | 1.855 | 1.87199 | 1.8742 | 1.89098 | 1.89403 | 1.91412 |  | 23.9 | 23.7 | 23.88 | 23.69 | 0.03545 | 0.035449 | 0.036088 | 0.023568 | 0.010771 | 0.010123 | 0.018464 | 0.047367 | 0.022041 | 0.020094 |  | 0.025139 | 0.016893 | 0.019195 |  | 0.6648 | 0.3038 | 0.2856 | 0.5209 | 1.3362 | 0.6218 | 0.5668 |  | 0.6966 | 0.4681 | 0.5319 |  | 0.0061 | -0.001 | 0.0211 | 0.019 |  | 1.85484904 | 0.396194484 | 2.43512461 | 0.0134621486 | 0.0631945361 | 170.864886 | [7 empty] | 400 | 360 | 394 | 360 | 0 | 3.24 | 3.66 | [8 empty] | 0.05 | 0.34 | 0.63 | 0.77 | 0.85 | 0.914 | 0.94 | 0.953 | 0.962 | 0.971 | 0.988 | 0.994 | 0.996 | 0.997 | 0.998 | 0.999 | 0.999 | 0.999 | 0.998 | 0.995 | 0.986 | 0.976 | 0.952 | 0.927 | -0.9 | -0.8 | -0.8 | -0.8 | -0.7 | -0.7 | 0.1 | 0.2 | 0.3 | 0.4 | 0.6 | 0.7 | 0.2 | 0.3 | 0.4 | 0.5 | 0.7 | 0.8 | 0.5 | 0.7 | 0.8 | 1 | 1.1 | 1.3 | 1.1 | 1.2 | 1.4 | 1.6 | 1.8 | 2 | 2.4 | 2.6 | 2.9 | 3.2 | 3.5 | 3.7 | 4 | 4.4 | 4.8 | 5.2 | 5.6 | 6 | -4.85e-06 | 9.27e-09 | -2.86e-11 | 9.57e-07 | 1.4e-09 | 0.304 | 569 | 590 | 621 | 663 | 715 | 74 | 90 | 0.83 | 886 | 352 | 0.258 | 420 | 4 | 286 | 3.18 | 1 | 1 | 1 |  | 2.3 | 1 |  | 3.78

## Low Tg glasses 5桁
|  |  |  | REFRACTIVE INDICES |  |  |  | REFRACTIVE INDICES |  |  |  | REFRACTIVE INDICES |  |  |  | REFRACTIVE INDICES |  |  |  | REFRACTIVE INDICES |  |  |  | ABBE |  | ABBE |  | DISPERSIONS |  |  | PARTIAL DISPERSIONS | [5 empty] | PARTIAL DISPERSIONS | [5 empty] | RELATIVE PARTIAL DISPERSIONS | [5 empty] | RELATIVE PARTIAL DISPERSIONS | [5 empty] | Deviation of Relative Partial Dispesions |  |  |  |  | CONSTANTS OF DISPERSION FORMULA (Sellmeier) | [5 empty] | CONSTANTS OF DISPERSION FORMULA (Cauchy) | [5 empty] | COLORING |  |  | INTERNAL TRANSMISSION COLORING |  | CCI |  |  | INTERNAL TRANSMISSION (τ／10mm Thick) | [8 empty] | INTERNAL TRANSMISSION (τ／10mm Thick) | [7 empty] | INTERNAL TRANSMISSION (τ／10mm Thick) | [7 empty] | INTERNAL TRANSMISSION (τ／10mm Thick) | [6 empty] | dn/dT relative (10-6 / ℃) | [5 empty] | dn/dT relative (10-6 / ℃) | [5 empty] | dn/dT relative (10-6 / ℃) | [5 empty] | dn/dT relative (10-6 / ℃) | [5 empty] | dn/dT relative (10-6 / ℃) | [5 empty] | dn/dT relative (10-6 / ℃) | [5 empty] | dn/dT relative (10-6 / ℃) | [5 empty] | Constants of dn/dT | [5 empty] | Thermal Properties |  |  |  |  | CTEα(10-7/℃) |  | Conductivity | Mechanical Properties | [6 empty] | Chemical Properties | [5 empty] | Bubble Grp | Spec. Gravity | Remarks
| Glass | Code(d) | Code(e) | n2325 | n1970 | n1530 | n1129 | nt | ns | nA' | nr | nC | nC' | nHe-Ne | nD | nd | ne | nF | nF' | nHe-Cd | ng | nh | ni | νd | νe | νd | νe | nF-nC | nF-nC | nF'-nC' | nC-nt | nC-nA' | nd-nC | ne-nC | ng-nd | ng-nF | nh-ng | ni-ng | nC'-nt | ne-nC' | nF'-ne | ni-nF' | θC,t | θC,A' | θd,C | θe,C | θg,d | θg,F | θh,g | θi,g | θ'C',t | θ'e,C' | θ'F',e | θ'i,F' | ΔθC,t | ΔθC,A' | Δθg,d | Δθg,F | Δθi,g | A1 | A2 | A3 | B1 | B2 | B3 | A0 | A1 | A2 | A3 | A4 | A5 | λ80 | (λ70) | λ5 | λ0.80 | λ0.05 | B | G | R | 280 | 290 | 300 | 310 | 320 | 330 | 340 | 350 | 360 | 370 | 380 | 390 | 400 | 420 | 440 | 460 | 480 | 500 | 550 | 600 | 650 | 700 | 800 | 900 | 1000 | 1200 | 1400 | 1600 | 1800 | 2000 | 2200 | 2400 | t(-40~-20) | t(-20~0) | t(0~20) | t(20~40) | t(40~60) | t(60~80) | C'(-40~-20) | C'(-20~0) | C'(0~20) | C'(20~40) | C'(40~60) | C'(60~80) | He-Ne(-40~-20) | He-Ne(20~0) | He-Ne(0~20) | He-Ne(20~40) | He-Ne(40~60) | He-Ne(60~80) | D(-40~-20) | D(-20~0) | D(0~20) | D(20~40) | D(40~60) | D(60~80) | e(-40~-20) | e(-20~0) | e(0~20) | e(20~40) | e(40~60) | e(60~80) | F'(-40~-20) | F'(-20~0) | F'(0~20) | F'(20~40) | F'(40~60) | F'(60~80) | g(-40~-20) | g(-20~0) | g(0~20) | g(20~40) | g(40~60) | g(60~80) | D0 | D1 | D2 | E0 | E1 | λTK | StP（℃） | AP（℃） | Tg（℃） | At（℃） | SP（℃） | (-30~+70) | (100~300) | k(W/m･K) | Young's (E) | Rigidity (G) | Poisson's(σ) | Knoop (Hk) | Group | Abrasion(Aa) | β | RW(P) | RA(P) | W(S)max | W(S)min | SR | PR | B | d
1 | L-BSL 7 | 516641 | 518638 | 1.4881 | 1.49404 | 1.5002 | 1.50523 | 1.50677 | 1.5093 | 1.51094 | 1.51241 | 1.51385 | 1.51424 | 1.51462 | 1.51626 | 1.51633 | 1.51825 | 1.52191 | 1.52236 | 1.52564 | 1.5262 | 1.52975 | 1.53574 | 64.1 | 63.8 | 64.06 | 63.87 | 0.00806 | 0.00806 | 0.008114 | 0.007081 | 0.002904 | 0.002484 | 0.004407 | 0.009874 | 0.004298 | 0.003544 | 0.009541 | 0.007479 | 0.004009 | 0.004105 | 0.013387 | 0.8785 | 0.3603 | 0.3082 | 0.5468 | 1.2251 | 0.5333 | 0.4397 | 1.1837 | 0.9217 | 0.4941 | 0.5059 | 1.6499 | 0.0312 | 0.0068 | -0.0066 | -0.0045 | -0.0049 | 0.917473918 | 0.352687665 | 1.05579788 | 0.00527701411 | 0.0170809497 | 104.302583 | [6 empty] | 330 |  | 295 | 326 | 299 | 0 | 0.08 | 0.09 |  |  | 0.08 | 0.4 | 0.71 | 0.87 | 0.942 | 0.973 | 0.986 | 0.992 | 0.994 | 0.996 | 0.997 | 0.997 | 0.997 | 0.997 | 0.998 | 0.999 | 0.999 | 0.999 | 0.999 | 0.999 | 0.999 | 0.999 | 0.999 | 0.999 | 0.974 | 0.994 | 0.988 | 0.974 | 0.87 | 0.8 | 4 | 4.1 | 4.1 | 4.2 | 4.3 | 4.4 | 4.3 | 4.4 | 4.5 | 4.6 | 4.7 | 4.7 | 4.3 | 4.4 | 4.5 | 4.6 | 4.7 | 4.8 | 4.4 | 4.5 | 4.6 | 4.7 | 4.8 | 4.9 | 4.5 | 4.6 | 4.7 | 4.8 | 4.9 | 5 | 4.7 | 4.8 | 4.9 | 5.1 | 5.2 | 5.3 | 4.9 | 5.1 | 5.2 | 5.3 | 5.5 | 5.6 | 6.37e-06 | 1.48e-08 | -4.17e-11 | 4.37e-07 | 7.14e-10 | 0.147 | 464 | 488 | 498 | 549 | 630 | 58 | 71 | 1.169 | 793 | 327 | 0.214 | 560 | 6 | 69 | 2.93 | 2 | 1 | 3 |  | 1 | 1.2 |  | 2.38
2 | L-BAL35 | 589612 | 591609 | 1.55775 | 1.56407 | 1.57069 | 1.57622 | 1.57795 | 1.58085 | 1.58276 | 1.58448 | 1.58618 | 1.58665 | 1.58709 | 1.58904 | 1.58913 | 1.59143 | 1.59581 | 1.59636 | 1.60031 | 1.601 | 1.60528 | 1.61256 | 61.2 | 60.9 | 61.15 | 60.93 | 0.00963 | 0.009634 | 0.009706 | 0.00823 | 0.003418 | 0.002952 | 0.00525 | 0.011867 | 0.005185 | 0.004288 | 0.011567 | 0.008702 | 0.004778 | 0.004928 | 0.016208 | 0.8543 | 0.3548 | 0.3064 | 0.5449 | 1.2318 | 0.5382 | 0.4451 | 1.2006 | 0.8966 | 0.4923 | 0.5077 | 1.6699 | 0.0207 | 0.0048 | -0.0059 | -0.0043 | -0.0124 | 1.1626263 | 0.325661051 | 1.35132486 | 0.0125957437 | -0.0032691105 | 119.214596 | [6 empty] | 345 |  | 295 | 336 | 300 | 0 | 0.23 | 0.2 |  |  | 0.06 | 0.27 | 0.53 | 0.73 | 0.85 | 0.922 | 0.956 | 0.975 | 0.984 | 0.989 | 0.992 | 0.993 | 0.993 | 0.995 | 0.996 | 0.998 | 0.999 | 0.998 | 0.998 | 0.998 | 0.999 | 0.998 | 0.997 | 0.997 | 0.991 | 0.994 | 0.989 | 0.978 | 0.934 | 0.81 | 3.9 | 3.9 | 4 | 4 | 4.1 | 4.1 | 4.3 | 4.3 | 4.4 | 4.4 | 4.5 | 4.5 | 4.3 | 4.3 | 4.4 | 4.5 | 4.5 | 4.6 | 4.4 | 4.5 | 4.5 | 4.6 | 4.7 | 4.8 | 4.5 | 4.6 | 4.7 | 4.7 | 4.8 | 4.9 | 4.8 | 4.9 | 5 | 5.1 | 5.2 | 5.2 | 5.1 | 5.2 | 5.3 | 5.4 | 5.5 | 5.6 | 5.03e-06 | 1.22e-08 | -3.81e-11 | 4.93e-07 | 5.76e-10 | 0.16 | 489 | 520 | 527 | 567 | 619 | 66 | 81 | 1.126 | 1008 | 403 | 0.252 | 630 | 6 | 100 | 2.29 | 2 | 4 | 3 |  | 52.2 | 3.2 |  | 2.82
3 | L-BAL35P | 592610 | 594608 | 1.56051 | 1.56687 | 1.57353 | 1.57908 | 1.58082 | 1.58373 | 1.58566 | 1.5874 | 1.58911 | 1.58958 | 1.59002 | 1.59199 | 1.59208 | 1.5944 | 1.59881 | 1.59936 | 1.60335 | 1.60404 | 1.60836 | 1.6157 | 61 | 60.8 | 61 | 60.77 | 0.0097 | 0.009707 | 0.009781 | 0.008288 | 0.003444 | 0.002974 | 0.00529 | 0.011957 | 0.005224 | 0.004322 | 0.01166 | 0.008763 | 0.004815 | 0.004966 | 0.016335 | 0.8538 | 0.3548 | 0.3064 | 0.545 | 1.2318 | 0.5382 | 0.4452 | 1.2012 | 0.8959 | 0.4923 | 0.5077 | 1.6701 | 0.0209 | 0.005 | -0.0062 | -0.0046 | -0.013 | 0.806742194 | 0.690488648 | 1.26477947 | 0.0148836231 | 0.00251943058 | 111.31457 | [6 empty] | 345 |  | 295 | 336 | 300 | 0 | 0.23 | 0.2 |  |  | 0.06 | 0.27 | 0.53 | 0.73 | 0.85 | 0.922 | 0.956 | 0.975 | 0.984 | 0.989 | 0.992 | 0.993 | 0.993 | 0.995 | 0.996 | 0.998 | 0.999 | 0.998 | 0.998 | 0.998 | 0.999 | 0.998 | 0.997 | 0.997 | 0.991 | 0.994 | 0.989 | 0.978 | 0.934 | 0.81 | 3.9 | 3.9 | 4 | 4 | 4.1 | 4.1 | 4.3 | 4.3 | 4.4 | 4.4 | 4.5 | 4.5 | 4.3 | 4.3 | 4.4 | 4.5 | 4.5 | 4.6 | 4.4 | 4.5 | 4.5 | 4.6 | 4.7 | 4.8 | 4.5 | 4.6 | 4.7 | 4.7 | 4.8 | 4.9 | 4.8 | 4.9 | 5 | 5.1 | 5.2 | 5.2 | 5.1 | 5.2 | 5.3 | 5.4 | 5.5 | 5.6 | 5.03e-06 | 1.22e-08 | -3.81e-11 | 4.93e-07 | 5.76e-10 | 0.16 | 489 | 520 | 527 | 567 | 619 | 66 | 81 | 1.126 | 1008 | 403 | 0.252 | 630 | 6 | 100 | 2.29 | 2 | 4 | 3 |  | 52.2 | 3.2 |  | 2.82
4 | L-BAL42 | 583594 | 585591 | 1.55402 | 1.55949 | 1.56533 | 1.57038 | 1.57201 | 1.57482 | 1.57671 | 1.57843 | 1.58013 | 1.58061 | 1.58106 | 1.58304 | 1.58313 | 1.58547 | 1.58995 | 1.59051 | 1.59457 | 1.59528 | 1.59969 | 1.60719 | 59.4 | 59.1 | 59.38 | 59.13 | 0.00982 | 0.00982 | 0.009901 | 0.008122 | 0.003426 | 0.002992 | 0.005334 | 0.012153 | 0.005325 | 0.004412 | 0.01191 | 0.008599 | 0.004857 | 0.005044 | 0.016677 | 0.8271 | 0.3489 | 0.3047 | 0.5432 | 1.2376 | 0.5423 | 0.4493 | 1.2128 | 0.8685 | 0.4906 | 0.5094 | 1.6844 | 0.0018 | 0.001 | -0.0038 | -0.0031 | -0.015 | 1.39528097 | 0.072551952 | 1.66335848 | 0.011186203 | -0.0246748575 | 167.717958 | [6 empty] | 340 |  | 285 | 326 | 282 | 0 | 0.17 | 0.14 | 0.03 | 0.14 | 0.32 | 0.55 | 0.73 | 0.85 | 0.924 | 0.96 | 0.978 | 0.987 | 0.992 | 0.994 | 0.995 | 0.996 | 0.996 | 0.996 | 0.998 | 0.998 | 0.999 | 0.999 | 0.998 | 0.999 | 0.999 | 0.999 | 0.999 | 0.999 | 0.988 | 0.993 | 0.983 | 0.968 | 0.901 | 0.83 | 3.3 | 3.2 | 3.1 | 3.1 | 3.1 | 3.2 | 3.7 | 3.6 | 3.6 | 3.5 | 3.6 | 3.7 | 3.7 | 3.6 | 3.6 | 3.6 | 3.6 | 3.7 | 3.8 | 3.8 | 3.7 | 3.7 | 3.7 | 3.8 | 4 | 3.9 | 3.9 | 3.9 | 3.9 | 4 | 4.3 | 4.3 | 4.2 | 4.2 | 4.3 | 4.4 | 4.6 | 4.6 | 4.6 | 4.6 | 4.6 | 4.8 | 2.46e-06 | 9.17e-09 | -3.83e-11 | 4.68e-07 | 4.9e-10 | 0.21 | 467 | 494 | 506 | 538 | 607 | 72 | 88 | 1.028 | 891 | 357 | 0.247 | 590 | 6 | 113 | 2.19 | 1 | 3 | 1 | 2 | 5.2 | 2 | B | 3.05
5 | L-BAL42P | 586592 | 588590 | 1.55671 | 1.56222 | 1.56806 | 1.57311 | 1.57475 | 1.57757 | 1.57947 | 1.5812 | 1.58292 | 1.5834 | 1.58385 | 1.58584 | 1.58593 | 1.58829 | 1.59281 | 1.59337 | 1.59746 | 1.59817 | 1.60262 | 1.6102 | 59.2 | 59 | 59.24 | 58.99 | 0.00989 | 0.00989 | 0.009972 | 0.008169 | 0.003449 | 0.003013 | 0.005371 | 0.012242 | 0.005365 | 0.004451 | 0.012026 | 0.008649 | 0.004891 | 0.005081 | 0.016829 | 0.826 | 0.3487 | 0.3047 | 0.5431 | 1.2378 | 0.5425 | 0.4501 | 1.216 | 0.8673 | 0.4905 | 0.5095 | 1.6876 | 0.0014 | 0.001 | -0.0039 | -0.0031 | -0.013 | 0.881090017 | 0.595038859 | 1.22582098 | 0.0148496655 | 0.00163577371 | 125.11372 | [6 empty] | 340 |  | 285 | 326 | 282 | 0 | 0.17 | 0.14 | 0.03 | 0.14 | 0.32 | 0.55 | 0.73 | 0.85 | 0.924 | 0.96 | 0.978 | 0.987 | 0.992 | 0.994 | 0.995 | 0.996 | 0.996 | 0.996 | 0.998 | 0.998 | 0.999 | 0.999 | 0.998 | 0.999 | 0.999 | 0.999 | 0.999 | 0.999 | 0.988 | 0.993 | 0.983 | 0.968 | 0.901 | 0.83 | 3.3 | 3.2 | 3.1 | 3.1 | 3.1 | 3.2 | 3.7 | 3.6 | 3.6 | 3.5 | 3.6 | 3.7 | 3.7 | 3.6 | 3.6 | 3.6 | 3.6 | 3.7 | 3.8 | 3.8 | 3.7 | 3.7 | 3.7 | 3.8 | 4 | 3.9 | 3.9 | 3.9 | 3.9 | 4 | 4.3 | 4.3 | 4.2 | 4.2 | 4.3 | 4.4 | 4.6 | 4.6 | 4.6 | 4.6 | 4.6 | 4.8 | 2.46e-06 | 9.17e-09 | -3.83e-11 | 4.68e-07 | 4.9e-10 | 0.21 | 467 | 494 | 506 | 538 | 607 | 72 | 88 | 1.028 | 891 | 357 | 0.247 | 590 | 6 | 113 | 2.19 | 1 | 3 | 1 | 2 | 5.2 | 2 | B | 3.05
6 | L-BAL43 | 586597 | 588594 | 1.55621 | 1.56185 | 1.56781 | 1.57293 | 1.57458 | 1.5774 | 1.5793 | 1.58103 | 1.58274 | 1.58321 | 1.58366 | 1.58564 | 1.58573 | 1.58807 | 1.59255 | 1.59311 | 1.59716 | 1.59786 | 1.60227 | 1.60976 | 59.7 | 59.4 | 59.7 | 59.45 | 0.00981 | 0.009812 | 0.009892 | 0.008157 | 0.003435 | 0.002993 | 0.005333 | 0.012132 | 0.005313 | 0.004404 | 0.0119 | 0.008634 | 0.004856 | 0.005036 | 0.016656 | 0.8313 | 0.3501 | 0.305 | 0.5435 | 1.2364 | 0.5415 | 0.4488 | 1.2128 | 0.8728 | 0.4909 | 0.5091 | 1.6838 | 0.0045 | 0.0019 | -0.0043 | -0.0034 | -0.0123 | 1.04745291 | 0.428452873 | 1.14111303 | 0.00563209756 | 0.0188321416 | 114.197069 | [6 empty] | 340 |  | 285 | 328 | 289 | 0 | 0.1 | 0.1 |  |  | 0.29 | 0.51 | 0.7 | 0.83 | 0.906 | 0.949 | 0.971 | 0.983 | 0.988 | 0.99 | 0.996 | 0.997 | 0.996 | 0.998 | 0.999 | 0.999 | 0.999 | 0.999 | 0.999 | 0.999 | 0.999 | 0.999 | 0.999 | 0.999 | 0.993 | 0.997 | 0.988 | 0.975 | 0.914 | 0.84 | 3.2 | 3.1 | 3.1 | 3 | 3 | 3.2 | 3.5 | 3.5 | 3.5 | 3.5 | 3.5 | 3.6 | 3.6 | 3.6 | 3.6 | 3.5 | 3.5 | 3.7 | 3.7 | 3.7 | 3.7 | 3.6 | 3.6 | 3.8 | 3.8 | 3.8 | 3.8 | 3.8 | 3.8 | 4 | 4.1 | 4.2 | 4.2 | 4.1 | 4.2 | 4.4 | 4.5 | 4.5 | 4.5 | 4.5 | 4.6 | 4.7 | 3.03e-06 | 9.62e-09 | -1.13e-11 | 4.9e-07 | 5.73e-10 | 0.199 | 451 | 482 | 493 | 535 | 596 | 72 | 90 | 1.028 | 904 | 362 | 0.25 | 610 | 6 | 115 | 2.18 | 1 | 3 | 3 |  | 51.4 | 2 |  | 3.05
7 | L-TIM28 | 689310 | 695308 | 1.64632 | 1.65189 | 1.65832 | 1.665 | 1.66756 | 1.67245 | 1.67605 | 1.67949 | 1.68303 | 1.68403 | 1.68498 | 1.68929 | 1.68948 | 1.69473 | 1.70525 | 1.7066 | 1.71674 | 1.71856 | 1.73034 |  | 31 | 30.8 | 31.02 | 30.78 | 0.02222 | 0.022225 | 0.022569 | 0.015462 | 0.006973 | 0.006454 | 0.011705 | 0.029076 | 0.013305 | 0.011789 |  | 0.01647 | 0.010697 | 0.011872 |  | 0.6957 | 0.3137 | 0.2904 | 0.5267 | 1.3083 | 0.5987 | 0.5304 |  | 0.7298 | 0.474 | 0.526 |  | 0.0035 | 0.0003 | 0.008 | 0.0074 |  | 1.52780829 | 0.232776367 | 1.71638781 | 0.0114135883 | 0.0559068566 | 171.5118 | [6 empty] | 400 |  | 355 | 379 | 352 | 0 | 1.29 | 1.27 | [7 empty] | 0.01 | 0.21 | 0.6 | 0.82 | 0.903 | 0.94 | 0.969 | 0.979 | 0.984 | 0.988 | 0.991 | 0.997 | 0.996 | 0.995 | 0.997 | 0.999 | 0.999 | 0.999 | 0.999 | 0.998 | 0.995 | 0.98 | 0.962 | 0.927 | 0.89 | -1.1 | -1.1 | -1.2 | -1.3 | -1.4 | -1.4 | -0.2 | -0.3 | -0.3 | -0.4 | -0.4 | -0.4 | -0.2 | -0.2 | -0.2 | -0.3 | -0.3 | -0.3 | 0.1 | 0.1 | 0.1 | 0 | 0 | 0.1 | 0.5 | 0.5 | 0.5 | 0.5 | 0.5 | 0.5 | 1.4 | 1.4 | 1.5 | 1.5 | 1.6 | 1.7 | 2.4 | 2.5 | 2.7 | 2.7 | 2.9 | 3 | -6.17e-06 | 5.7e-09 | -3.8e-11 | 9.99e-07 | 1.21e-09 | 0.26 | 453 | 484 | 504 | 539 | 582 | 101 | 130 | 1.02 | 845 | 337 | 0.254 | 530 | 5 | 197 | 2.62 | 1 | 1 | 1 | 2 | 1 | 1 | B | 2.88
8 | L-TIM28P | 695307 | 700304 | 1.65099 | 1.65653 | 1.66294 | 1.66966 | 1.67224 | 1.6772 | 1.68086 | 1.68435 | 1.68796 | 1.68898 | 1.68995 | 1.69433 | 1.69453 | 1.69988 | 1.71061 | 1.71199 | 1.72233 | 1.72419 | 1.73622 |  | 30.7 | 30.4 | 30.66 | 30.42 | 0.02265 | 0.022656 | 0.023009 | 0.015711 | 0.007096 | 0.006575 | 0.011928 | 0.029657 | 0.013576 | 0.012032 |  | 0.016737 | 0.010902 | 0.012107 |  | 0.6935 | 0.3132 | 0.2902 | 0.5265 | 1.309 | 0.5992 | 0.5311 |  | 0.7274 | 0.4738 | 0.5262 |  | 0.003 | 0.0002 | 0.008 | 0.0073 |  | 1.53013396 | 0.24536228 | 1.78233031 | 0.0114236857 | 0.0555101852 | 179.0743 | [6 empty] | 400 |  | 355 | 379 | 352 | 0 | 1.29 | 1.27 | [7 empty] | 0.01 | 0.21 | 0.6 | 0.82 | 0.903 | 0.94 | 0.969 | 0.979 | 0.984 | 0.988 | 0.991 | 0.997 | 0.996 | 0.995 | 0.997 | 0.999 | 0.999 | 0.999 | 0.999 | 0.998 | 0.995 | 0.98 | 0.962 | 0.927 | 0.89 | -1.1 | -1.1 | -1.2 | -1.3 | -1.4 | -1.4 | -0.2 | -0.3 | -0.3 | -0.4 | -0.4 | -0.4 | -0.2 | -0.2 | -0.2 | -0.3 | -0.3 | -0.3 | 0.1 | 0.1 | 0.1 | 0 | 0 | 0.1 | 0.5 | 0.5 | 0.5 | 0.5 | 0.5 | 0.5 | 1.4 | 1.4 | 1.5 | 1.5 | 1.6 | 1.7 | 2.4 | 2.5 | 2.7 | 2.7 | 2.9 | 3 | -6.17e-06 | 5.7e-09 | -3.8e-11 | 9.99e-07 | 1.21e-09 | 0.26 | 453 | 484 | 504 | 539 | 582 | 101 | 130 | 1.02 | 845 | 337 | 0.254 | 530 | 5 | 197 | 2.62 | 1 | 1 | 1 | 2 | 1 | 1 | B | 2.88
9 | L-LAL13 | 694532 | 697529 | 1.65737 | 1.66392 | 1.67089 | 1.67702 | 1.67906 | 1.68263 | 1.68507 | 1.68731 | 1.68955 | 1.69018 | 1.69076 | 1.69338 | 1.6935 | 1.69661 | 1.70259 | 1.70334 | 1.70879 | 1.70974 | 1.7157 | 1.72592 | 53.2 | 52.9 | 53.18 | 52.93 | 0.01304 | 0.01304 | 0.01316 | 0.01049 | 0.004481 | 0.003949 | 0.007056 | 0.016239 | 0.007148 | 0.005962 | 0.016179 | 0.011117 | 0.006429 | 0.006731 | 0.02258 | 0.8044 | 0.3436 | 0.3028 | 0.5411 | 1.2453 | 0.5482 | 0.4572 | 1.2407 | 0.8448 | 0.4885 | 0.5115 | 1.7158 | 0.0082 | 0.0033 | -0.009 | -0.0072 | -0.039 | 1.17776146 | 0.634591345 | 1.20435649 | 0.00557618243 | 0.0206821469 | 99.6322776 | [6 empty] | 360 |  | 285 | 346 | 288 | 0 | 0.35 | 0.32 | 0.01 | 0.06 | 0.15 | 0.28 | 0.45 | 0.61 | 0.74 | 0.84 | 0.913 | 0.949 | 0.969 | 0.979 | 0.984 | 0.989 | 0.991 | 0.993 | 0.995 | 0.997 | 0.998 | 0.997 | 0.997 | 0.998 | 0.999 | 0.999 | 0.999 | 0.999 | 0.996 | 0.995 | 0.988 | 0.969 | 0.918 | 0.72 | 2.5 | 2.5 | 2.5 | 2.5 | 2.5 | 2.5 | 3 | 3 | 3 | 3.1 | 3.1 | 3.1 | 3 | 3 | 3.1 | 3.1 | 3.1 | 3.2 | 3.1 | 3.2 | 3.2 | 3.3 | 3.3 | 3.3 | 3.3 | 3.4 | 3.4 | 3.5 | 3.5 | 3.6 | 3.8 | 3.8 | 3.9 | 4 | 4 | 4.1 | 4.2 | 4.3 | 4.3 | 4.4 | 4.5 | 4.6 | 1.27e-06 | 9.45e-09 | -3.49e-11 | 5.82e-07 | 6.14e-10 | 0.192 | 503 | 522 | 534 | 575 | 615 | 76 | 92 | 0.887 | 1078 | 419 | 0.285 | 620 | 6 | 115 | 1.91 | 1 | 4 | 2 |  | 53.2 | 4 |  | 3.69
10 | L-LAL15 | 693529 | 696527 | 1.65455 | 1.66189 | 1.6696 | 1.67621 | 1.67835 | 1.68203 | 1.68453 | 1.6868 | 1.68906 | 1.6897 | 1.69029 | 1.69292 | 1.69304 | 1.69616 | 1.70216 | 1.70291 | 1.70837 | 1.70932 | 1.71528 | 1.7255 | 52.9 | 52.7 | 52.93 | 52.7 | 0.0131 | 0.013093 | 0.01321 | 0.010719 | 0.004537 | 0.003975 | 0.007095 | 0.016276 | 0.007158 | 0.005966 | 0.016189 | 0.011351 | 0.006463 | 0.006747 | 0.022598 | 0.8187 | 0.3465 | 0.3036 | 0.5419 | 1.2431 | 0.5467 | 0.4557 | 1.2365 | 0.8593 | 0.4893 | 0.5107 | 1.7107 | 0.0237 | 0.0065 | -0.0117 | -0.0091 | -0.0453 | 1.07959634 | 0.731872134 | 1.17111107 | 0.00470047543 | 0.0198615758 | 87.03599 | [6 empty] | 345 |  |  | 320 |  | 0 | 0.14 | 0.14 | 0.39 | 0.53 | 0.64 | 0.73 | 0.8 | 0.87 | 0.916 | 0.948 | 0.968 | 0.98 | 0.987 | 0.991 | 0.993 | 0.995 | 0.997 | 0.997 | 0.998 | 0.999 | 0.999 | 0.999 | 0.999 | 0.999 | 0.999 | 0.999 | 0.999 | 0.999 | 0.99 | 0.991 | 0.979 | 0.949 | 0.85 | 0.59 | 6.6 | 6.7 | 6.8 | 6.8 | 6.9 | 7 | 7.1 | 7.3 | 7.4 | 7.4 | 7.6 | 7.7 | 7.2 | 7.3 | 7.4 | 7.5 | 7.6 | 7.7 | 7.3 | 7.5 | 7.6 | 7.7 | 7.8 | 7.9 | 7.5 | 7.7 | 7.8 | 7.9 | 8 | 8.2 | 8 | 8.2 | 8.3 | 8.4 | 8.6 | 8.7 | 8.5 | 8.7 | 8.8 | 9 | 9.1 | 9.3 | 9.24e-06 | 1.32e-08 | -3.57e-11 | 5.77e-07 | 5.66e-10 | 0.206 | 494 | 515 | 525 | 562 | 596 | 54 | 72 | 0.923 | 1103 | 427 | 0.291 | 650 | 7 | 79 | 2.44 | 1 | 4 | 3 |  | 53 | 4 |  | 3.66
11 | L-LAM60 | 743493 | 747490 | 1.70409 | 1.71082 | 1.71804 | 1.72458 | 1.72681 | 1.73078 | 1.73354 | 1.73609 | 1.73866 | 1.73937 | 1.74005 | 1.74306 | 1.7432 | 1.74679 | 1.75373 | 1.7546 | 1.76096 | 1.76207 | 1.76905 | 1.78108 | 49.3 | 49 | 49.29 | 49 | 0.01507 | 0.015077 | 0.015226 | 0.011847 | 0.005115 | 0.004543 | 0.008133 | 0.01887 | 0.008336 | 0.006984 | 0.019016 | 0.012567 | 0.007413 | 0.007813 | 0.026483 | 0.7858 | 0.3393 | 0.3013 | 0.5394 | 1.2516 | 0.5529 | 0.4632 | 1.2613 | 0.8254 | 0.4869 | 0.5131 | 1.7393 | 0.0079 | 0.0037 | -0.0108 | -0.0088 | -0.051 | 1.47574184 | 0.496132743 | 1.23796236 | 0.0073695 | 0.0251891746 | 98.0306651 | [6 empty] | 370 |  | 310 | 347 | 308 | 0 | 0.37 | 0.38 |  |  |  | 0.09 | 0.33 | 0.56 | 0.72 | 0.83 | 0.904 | 0.944 | 0.965 | 0.977 | 0.983 | 0.988 | 0.991 | 0.993 | 0.996 | 0.997 | 0.998 | 0.998 | 0.998 | 0.999 | 0.999 | 0.999 | 0.999 | 0.999 | 0.998 | 0.997 | 0.991 | 0.974 | 0.936 | 0.75 | 3.3 | 3.3 | 3.3 | 3.2 | 3.2 | 3.2 | 3.9 | 3.9 | 3.9 | 3.9 | 4 | 4 | 3.9 | 3.9 | 3.9 | 4 | 4 | 4 | 4.1 | 4.1 | 4.1 | 4.2 | 4.2 | 4.2 | 4.3 | 4.3 | 4.4 | 4.4 | 4.5 | 4.5 | 4.8 | 4.9 | 4.9 | 5 | 5.1 | 5.1 | 5.3 | 5.4 | 5.5 | 5.6 | 5.7 | 5.7 | 2.32e-06 | 7.99e-09 | -3.51e-11 | 6.6e-07 | 8.15e-10 | 0.191 | 511 | 533 | 541 | 581 | 623 | 74 | 92 | 0.876 | 1147 | 445 | 0.289 | 620 | 6 | 90 | 1.83 | 1 | 3 | 3 |  | 51.2 | 2 |  | 4.2
12 | L-LAM69 | 731405 | 735403 | 1.68805 | 1.69488 | 1.70237 | 1.70939 | 1.71185 | 1.71632 | 1.71948 | 1.72243 | 1.72542 | 1.72626 | 1.72705 | 1.73061 | 1.73077 | 1.73505 | 1.74346 | 1.74452 | 1.7524 | 1.75379 | 1.76267 | 1.77858 | 40.5 | 40.3 | 40.51 | 40.25 | 0.01804 | 0.01804 | 0.018262 | 0.013567 | 0.005939 | 0.005354 | 0.009635 | 0.023019 | 0.010333 | 0.008885 | 0.024789 | 0.01441 | 0.008792 | 0.00947 | 0.034057 | 0.7521 | 0.3292 | 0.2968 | 0.5341 | 1.276 | 0.5728 | 0.4925 | 1.3741 | 0.7891 | 0.4814 | 0.5186 | 1.8649 | 0.0154 | 0.0042 | -0.0046 | -0.0031 | -0.0117 | 1.7403896 | 0.176996917 | 1.76775413 | 0.010339887 | 0.0484822765 | 136.671996 | [6 empty] | 410 |  | 340 | 379 | 340 | 0 | 1.88 | 1.91 | [6 empty] | 0.04 | 0.26 | 0.53 | 0.71 | 0.81 | 0.87 | 0.91 | 0.947 | 0.963 | 0.974 | 0.983 | 0.989 | 0.995 | 0.994 | 0.994 | 0.996 | 0.998 | 0.998 | 0.998 | 0.999 | 0.997 | 0.995 | 0.987 | 0.971 | 0.925 | 0.76 | 2.1 | 2.1 | 2.1 | 2 | 2 | 2 | 2.8 | 2.8 | 2.8 | 2.8 | 2.8 | 2.8 | 2.8 | 2.8 | 2.8 | 2.9 | 2.9 | 2.9 | 3 | 3.1 | 3.1 | 3.1 | 3.1 | 3.1 | 3.3 | 3.4 | 3.4 | 3.4 | 3.5 | 3.5 | 4 | 4 | 4.1 | 4.2 | 4.3 | 4.3 | 4.7 | 4.8 | 4.9 | 5 | 5.1 | 5.3 | 1.81e-07 | 7.4e-09 | -3.48e-11 | 7.12e-07 | 8.78e-10 | 0.249 | 461 | 489 | 497 | 529 | 574 | 86 | 105 | 1.114 | 1133 | 445 | 0.273 | 630 | 6 | 118 | 2.03 | 1 | 3 | 2 |  | 52.2 | 3.1 | B | 3.24
13 | L-LAH53 | 806409 | 811407 | 1.76094 | 1.76797 | 1.77569 | 1.78303 | 1.78566 | 1.79048 | 1.79391 | 1.79713 | 1.80039 | 1.80132 | 1.80218 | 1.80608 | 1.80625 | 1.81093 | 1.8201 | 1.82126 | 1.82981 | 1.83132 | 1.8409 | 1.85783 | 40.9 | 40.7 | 40.91 | 40.66 | 0.01971 | 0.019709 | 0.019946 | 0.014736 | 0.006484 | 0.005856 | 0.010537 | 0.02507 | 0.011217 | 0.009578 | 0.026514 | 0.015658 | 0.009615 | 0.010331 | 0.036572 | 0.7477 | 0.329 | 0.2971 | 0.5346 | 1.272 | 0.5691 | 0.486 | 1.3453 | 0.785 | 0.4821 | 0.5179 | 1.8336 | 0.0091 | 0.0036 | -0.0077 | -0.0062 | -0.0372 | 1.87409991 | 0.297921402 | 1.35064285 | 0.00993318344 | 0.0405501825 | 100.5022 | [6 empty] | 400 |  | 335 | 367 | 338 | 0 | 0.88 | 0.94 | [6 empty] | 0.16 | 0.47 | 0.7 | 0.83 | 0.89 | 0.929 | 0.95 | 0.97 | 0.979 | 0.985 | 0.989 | 0.993 | 0.997 | 0.997 | 0.998 | 0.998 | 0.999 | 0.999 | 0.999 | 0.999 | 0.997 | 0.996 | 0.988 | 0.969 | 0.919 | 0.73 | 6.5 | 6.6 | 6.6 | 6.5 | 6.6 | 6.8 | 7.4 | 7.4 | 7.5 | 7.5 | 7.6 | 7.8 | 7.4 | 7.5 | 7.5 | 7.5 | 7.7 | 7.9 | 7.7 | 7.7 | 7.8 | 7.8 | 8 | 8.2 | 8 | 8.1 | 8.2 | 8.2 | 8.3 | 8.6 | 8.8 | 8.9 | 9 | 9.1 | 9.2 | 9.5 | 9.6 | 9.7 | 9.9 | 10 | 10.2 | 10.5 | 7.31e-06 | 1.04e-08 | -8.93e-12 | 7.66e-07 | 7.96e-10 | 0.229 | 534 | 558 | 574 | 607 | 646 | 59 | 72 | 0.862 | 1151 | 443 | 0.298 | 660 | 7 | 76 | 1.88 | 1 | 3 | 1 |  | 51.2 | 2 |  | 4.49
14 | L-LAH84 | 808405 | 813403 | 1.76397 | 1.77059 | 1.77793 | 1.78505 | 1.78765 | 1.79245 | 1.7959 | 1.79914 | 1.80243 | 1.80336 | 1.80424 | 1.80818 | 1.80835 | 1.81309 | 1.82237 | 1.82354 | 1.83219 | 1.83372 | 1.8434 | 1.86048 | 40.5 | 40.3 | 40.55 | 40.3 | 0.01994 | 0.019936 | 0.020178 | 0.014785 | 0.006535 | 0.005918 | 0.010654 | 0.025366 | 0.011348 | 0.00968 | 0.026762 | 0.015716 | 0.009723 | 0.010455 | 0.036937 | 0.7416 | 0.3278 | 0.2968 | 0.5344 | 1.2724 | 0.5692 | 0.4856 | 1.3424 | 0.7789 | 0.4819 | 0.5181 | 1.8306 | 0.0047 | 0.0028 | -0.0081 | -0.0067 | -0.0431 | 1.83606127 | 0.341720032 | 1.35280173 | 0.00981969903 | 0.0385636264 | 107.04553 | [6 empty] | 400 |  | 335 | 364 | 336 | 0 | 0.75 | 0.77 | [6 empty] | 0.2 | 0.54 | 0.76 | 0.87 | 0.922 | 0.95 | 0.965 | 0.979 | 0.985 | 0.99 | 0.993 | 0.996 | 0.998 | 0.998 | 0.998 | 0.999 | 0.999 | 0.999 | 0.999 | 0.999 | 0.998 | 0.997 | 0.992 | 0.975 | 0.942 | 0.79 | 7.2 | 7.1 | 7.1 | 7.1 | 7.2 | 7.3 | 8.1 | 8.1 | 8.1 | 8.1 | 8.2 | 8.4 | 8.1 | 8.1 | 8.2 | 8.2 | 8.3 | 8.5 | 8.4 | 8.4 | 8.5 | 8.5 | 8.6 | 8.8 | 8.7 | 8.8 | 8.7 | 8.9 | 9 | 9.3 | 9.6 | 9.7 | 9.8 | 9.8 | 10 | 10.3 | 10.4 | 10.6 | 10.7 | 10.8 | 11 | 11.3 | 8.14e-06 | 9.68e-09 | -3.1e-12 | 8.24e-07 | 8.84e-10 | 0.23 | 491 | 515 | 527 | 568 | 603 | 64 | 79 | 0.875 | 1116 | 428 | 0.303 | 610 | 6 | 78 | 2.35 | 1 | 3 | 2 |  | 51.3 | 2.2 |  | 4.62
15 | L-LAH85V | 854404 | 859401 | 1.8074 | 1.81425 | 1.82188 | 1.82934 | 1.83207 | 1.83714 | 1.84079 | 1.84423 | 1.84772 | 1.84871 | 1.84964 | 1.85381 | 1.854 | 1.85903 | 1.86887 | 1.87012 | 1.87929 | 1.8809 | 1.89116 | 1.90923 | 40.4 | 40.1 | 40.38 | 40.13 | 0.02115 | 0.021151 | 0.021407 | 0.015652 | 0.006929 | 0.006279 | 0.011304 | 0.026903 | 0.012031 | 0.010254 | 0.028327 | 0.01664 | 0.010316 | 0.011091 | 0.039114 | 0.74 | 0.3276 | 0.2969 | 0.5344 | 1.2719 | 0.5688 | 0.4848 | 1.3393 | 0.7773 | 0.4819 | 0.5181 | 1.8272 | 0.0039 | 0.0028 | -0.0089 | -0.0073 | -0.0476 | 1.97460503 | 0.361903592 | 1.38433241 | 0.0101854258 | 0.0384829118 | 103.713627 | [7 empty] | 380 | 340 | 373 | 340 | 0 | 1.17 | 1.2 | [6 empty] | 0.05 | 0.3 | 0.58 | 0.77 | 0.86 | 0.915 | 0.944 | 0.971 | 0.981 | 0.987 | 0.992 | 0.995 | 0.999 | 0.999 | 0.999 | 0.999 | 0.999 | 0.999 | 0.999 | 0.999 | 0.999 | 0.998 | 0.992 | 0.973 | 0.933 | 0.77 | 5.9 | 5.8 | 5.8 | 5.9 | 6 | 6.1 | 6.7 | 6.7 | 6.8 | 6.9 | 7 | 7.1 | 6.8 | 6.8 | 6.9 | 6.9 | 7 | 7.2 | 7.1 | 7.1 | 7.1 | 7.2 | 7.4 | 7.5 | 7.4 | 7.4 | 7.5 | 7.6 | 7.8 | 7.9 | 8.2 | 8.3 | 8.4 | 8.5 | 8.7 | 8.9 | 9 | 9.2 | 9.3 | 9.5 | 9.7 | 9.9 | 5.8e-06 | 1.01e-08 | -1.47e-11 | 7.72e-07 | 7.64e-10 | 0.232 |  |  | 613 | 653 |  | 63 | 77 | 0.819 | 1115 | 427 | 0.306 | 650 | 7 | 61 | 1.83 | 1 | 3 | 4 |  | 3.2 | 1 |  | 5.25
16 | L-LAH86 | 903310 | 910308 | 1.84527 | 1.85288 | 1.86154 | 1.87044 | 1.87383 | 1.88029 | 1.88504 | 1.88957 | 1.89422 | 1.89555 | 1.89679 | 1.90245 | 1.9027 | 1.90958 | 1.92334 | 1.9251 | 1.93828 | 1.94064 | 1.95587 |  | 31 | 30.8 | 31 | 30.78 | 0.02912 | 0.029115 | 0.029553 | 0.020392 | 0.009182 | 0.008479 | 0.015364 | 0.037938 | 0.017302 | 0.015233 |  | 0.021717 | 0.014039 | 0.015514 |  | 0.7004 | 0.3154 | 0.2912 | 0.5277 | 1.303 | 0.5943 | 0.5232 |  | 0.7348 | 0.475 | 0.525 |  | 0.0083 | 0.002 | 0.0027 | 0.003 |  | 2.11102709 | 0.370368094 | 1.62687484 | 0.0120714135 | 0.0532464416 | 109.166396 | [7 empty] | 410 | 360 | 398 | 360 | 0 | 3.61 | 3.84 | [8 empty] | 0.05 | 0.28 | 0.55 | 0.72 | 0.82 | 0.909 | 0.945 | 0.963 | 0.975 | 0.982 | 0.993 | 0.996 | 0.997 | 0.999 | 0.999 | 0.999 | 0.999 | 0.999 | 0.999 | 0.998 | 0.992 | 0.974 | 0.92 | 0.74 | 4 | 4 | 4 | 4.1 | 4.2 | 4.4 | 5.1 | 5.1 | 5.2 | 5.4 | 5.5 | 5.7 | 5.1 | 5.2 | 5.3 | 5.4 | 5.6 | 5.8 | 5.5 | 5.6 | 5.7 | 5.8 | 6 | 6.3 | 6 | 6.1 | 6.3 | 6.4 | 6.6 | 6.9 | 7.1 | 7.3 | 7.5 | 7.8 | 8 | 8.4 | 8.4 | 8.7 | 9 | 9.3 | 9.6 | 10 | 2.69e-06 | 1.07e-08 | -9.48e-12 | 8.91e-07 | 1.11e-09 | 0.274 |  |  | 578 | 610 |  | 61 | 76 | 0.838 | 1088 | 418 | 0.302 | 650 | 7 | 97 | 1.83 | 1 | 2 | 3 |  | 4.2 | 2 |  | 4.9
17 | L-LAH90 | 832401 | 837398 | 1.78602 | 1.79293 | 1.80058 | 1.808 | 1.81069 | 1.81568 | 1.81926 | 1.82262 | 1.82605 | 1.82701 | 1.82792 | 1.83202 | 1.8322 | 1.83713 | 1.8468 | 1.84803 | 1.85707 | 1.85866 | 1.86881 | 1.88683 | 40.1 | 39.8 | 40.1 | 39.84 | 0.02075 | 0.020755 | 0.021011 | 0.015354 | 0.006789 | 0.006153 | 0.011081 | 0.026462 | 0.01186 | 0.010152 | 0.028165 | 0.016322 | 0.010113 | 0.010898 | 0.038801 | 0.7398 | 0.3271 | 0.2965 | 0.5339 | 1.275 | 0.5714 | 0.4891 | 1.357 | 0.7768 | 0.4813 | 0.5187 | 1.8467 | 0.005 | 0.0026 | -0.0064 | -0.0052 | -0.0322 | 1.97595301 | 0.283924985 | 1.35176368 | 0.0104276395 | 0.0427708222 | 101.45371 | [6 empty] | 410 |  | 340 | 376 | 340 | 0 | 1.32 | 1.36 | [6 empty] | 0.05 | 0.26 | 0.55 | 0.73 | 0.84 | 0.903 | 0.936 | 0.966 | 0.978 | 0.985 | 0.99 | 0.994 | 0.998 | 0.998 | 0.998 | 0.999 | 0.999 | 0.998 | 0.997 | 0.997 | 0.996 | 0.994 | 0.988 | 0.969 | 0.925 | 0.75 | 5.4 | 5.4 | 5.5 | 5.5 | 5.6 | 5.8 | 6.4 | 6.4 | 6.5 | 6.5 | 6.6 | 6.8 | 6.4 | 6.5 | 6.5 | 6.5 | 6.7 | 6.9 | 6.7 | 6.7 | 6.8 | 6.8 | 7 | 7.2 | 7.1 | 7.1 | 7.2 | 7.2 | 7.4 | 7.6 | 7.9 | 7.9 | 8 | 8.1 | 8.3 | 8.6 | 8.7 | 8.8 | 8.9 | 9 | 9.3 | 9.6 | 5.28e-06 | 1.08e-08 | 3.8e-14 | 8.31e-07 | 7.62e-10 | 0.217 | 578 | 597 | 607 | 644 | 677 | 63 | 74 | 0.839 | 1148 | 440 | 0.304 | 640 | 6 | 73 | 1.93 | 1 | 3 | 2 |  | 5.2 | 1.2 |  | 4.65
18 | L-LAH91 | 765491 | 768488 | 1.72404 | 1.73103 | 1.73852 | 1.74527 | 1.74758 | 1.75168 | 1.75453 | 1.75716 | 1.75981 | 1.76055 | 1.76125 | 1.76436 | 1.7645 | 1.76821 | 1.77538 | 1.77628 | 1.78284 | 1.78399 | 1.7912 | 1.8036 | 49.1 | 48.8 | 49.09 | 48.85 | 0.01557 | 0.015572 | 0.015726 | 0.012232 | 0.005282 | 0.004692 | 0.0084 | 0.019488 | 0.008608 | 0.007208 | 0.019614 | 0.012975 | 0.007657 | 0.008069 | 0.027325 | 0.7855 | 0.3392 | 0.3013 | 0.5394 | 1.2515 | 0.5528 | 0.4629 | 1.2596 | 0.8251 | 0.4869 | 0.5131 | 1.7376 | 0.0085 | 0.0038 | -0.0113 | -0.0092 | -0.0544 | 1.26144128 | 0.782115273 | 1.15823645 | 0.00572512582 | 0.0219829752 | 88.04822 | [6 empty] | 365 |  | 275 | 333 | 274 | 0 | 0.3 | 0.31 | 0.15 | 0.32 | 0.46 | 0.59 | 0.69 | 0.78 | 0.85 | 0.902 | 0.937 | 0.954 | 0.973 | 0.981 | 0.986 | 0.991 | 0.993 | 0.996 | 0.997 | 0.998 | 0.999 | 0.999 | 0.999 | 0.999 | 0.999 | 0.999 | 0.999 | 0.999 | 0.997 | 0.996 | 0.988 | 0.963 | 0.905 | 0.67 | 6.5 | 6.5 | 6.4 | 6.3 | 6.5 | 6.7 | 7.2 | 7.1 | 7.1 | 7.1 | 7.2 | 7.5 | 7.2 | 7.2 | 7.2 | 7.1 | 7.3 | 7.5 | 7.4 | 7.4 | 7.4 | 7.4 | 7.5 | 7.8 | 7.7 | 7.7 | 7.7 | 7.7 | 7.8 | 8.1 | 8.3 | 8.3 | 8.3 | 8.3 | 8.5 | 8.8 | 8.8 | 8.9 | 8.9 | 8.9 | 9.1 | 9.4 | 7.54e-06 | 1.03e-08 | 1.85e-11 | 6.57e-07 | 6.38e-10 | 0.204 | 578 | 599 | 611 | 644 | 676 | 57 | 71 | 0.841 | 1144 | 439 | 0.301 | 680 | 7 | 50 | 1.71 | 1 | 4 | 2 |  | 52.2 | 2 |  | 4.29
19 | L-LAH94 | 861371 | 867368 | 1.81215 | 1.81904 | 1.82677 | 1.83449 | 1.83736 | 1.84276 | 1.84667 | 1.85038 | 1.85416 | 1.85523 | 1.85624 | 1.8608 | 1.861 | 1.8665 | 1.87737 | 1.87875 | 1.88899 | 1.8908 | 1.90238 |  | 37.1 | 36.8 | 37.1 | 36.85 | 0.02321 | 0.023209 | 0.023517 | 0.0168 | 0.00749 | 0.006839 | 0.012343 | 0.029797 | 0.013427 | 0.011584 |  | 0.017873 | 0.01127 | 0.012247 |  | 0.7239 | 0.3227 | 0.2947 | 0.5318 | 1.2839 | 0.5785 | 0.4991 |  | 0.76 | 0.4792 | 0.5208 |  | 0.0032 | 0.0019 | -0.0038 | -0.0029 |  | 2.0062142 | 0.347029888 | 1.41688382 | 0.0105499238 | 0.0445845013 | 105.99525 | [7 empty] | 390 | 350 | 385 | 349 | 0 | 1.8 | 1.88 | [7 empty] | 0.06 | 0.31 | 0.58 | 0.75 | 0.85 | 0.908 | 0.957 | 0.975 | 0.983 | 0.989 | 0.993 | 0.998 | 0.998 | 0.999 | 0.999 | 0.999 | 0.998 | 0.999 | 0.999 | 0.997 | 0.996 | 0.989 | 0.97 | 0.923 | 0.74 | 5.4 | 5.4 | 5.4 | 5.4 | 5.5 | 5.7 | 6.4 | 6.4 | 6.5 | 6.5 | 6.7 | 6.9 | 6.4 | 6.5 | 6.5 | 6.6 | 6.7 | 6.9 | 6.7 | 6.8 | 6.9 | 6.9 | 7.1 | 7.3 | 7.1 | 7.2 | 7.3 | 7.4 | 7.6 | 7.8 | 8 | 8.2 | 8.3 | 8.4 | 8.7 | 8.9 | 9 | 9.2 | 9.4 | 9.6 | 9.9 | 10.2 | 3.67e-06 | 9.08e-09 | 6.26e-13 | 4.07e-07 | 4.14e-10 | 0.194 | 560 | 583 | 593 | 628 | 664 | 62 | 77 | 0.817 | 1121 | 430 | 0.305 | 660 | 7 | 77 | 1.71 | 1 | 3 | 3 |  | 51.2 | 2 |  | 4.89

## Special Order glasses
|  |  |  | REFRACTIVE INDICES |  |  |  | REFRACTIVE INDICES |  |  |  | REFRACTIVE INDICES |  |  |  | REFRACTIVE INDICES |  |  |  | REFRACTIVE INDICES |  |  |  | ABBE |  | ABBE |  | DISPERSIONS |  |  | PARTIAL DISPERSIONS | [5 empty] | PARTIAL DISPERSIONS | [5 empty] | RELATIVE PARTIAL DISPERSIONS | [5 empty] | RELATIVE PARTIAL DISPERSIONS | [5 empty] | Deviation of Relative Partial Dispesions |  |  |  |  | CONSTANTS OF DISPERSION FORMULA (Sellmeier) | [5 empty] | CONSTANTS OF DISPERSION FORMULA (Cauchy) | [5 empty] | COLORING |  |  | INTERNAL TRANSMISSION (τ／10mm Thick) | [8 empty] | INTERNAL TRANSMISSION (τ／10mm Thick) | [7 empty] | INTERNAL TRANSMISSION (τ／10mm Thick) | [7 empty] | INTERNAL TRANSMISSION (τ／10mm Thick) | [6 empty] | dn/dT relative (10-6 / ℃) | [5 empty] | dn/dT relative (10-6 / ℃) | [5 empty] | dn/dT relative (10-6 / ℃) | [5 empty] | dn/dT relative (10-6 / ℃) | [5 empty] | dn/dT relative (10-6 / ℃) | [5 empty] | dn/dT relative (10-6 / ℃) | [5 empty] | dn/dT relative (10-6 / ℃) | [5 empty] | Constants of dn/dT | [5 empty] | Thermal Properties |  |  |  |  | CTEα(10-7/℃) |  | Conductivity | Mechanical Properties | [6 empty] | Chemical Properties | [5 empty] | Bubble Grp | Spec. Gravity | Remarks
| Glass | Code(d) | Code(e) | n2325 | n1970 | n1530 | n1129 | nt | ns | nA' | nr | nC | nC' | nHe-Ne | nD | nd | ne | nF | nF' | nHe-Cd | ng | nh | ni | νd | νe | νd | νe | nF-nC | nF-nC | nF'-nC' | nC-nt | nC-nA' | nd-nC | ne-nC | ng-nd | ng-nF | nh-ng | ni-ng | nC'-nt | ne-nC' | nF'-ne | ni-nF' | θC,t | θC,A' | θd,C | θe,C | θg,d | θg,F | θh,g | θi,g | θ'C',t | θ'e,C' | θ'F',e | θ'i,F' | ΔθC,t | ΔθC,A' | Δθg,d | Δθg,F | Δθi,g | A1 | A2 | A3 | B1 | B2 | B3 | A0 | A1 | A2 | A3 | A4 | A5 | λ80 | (λ70) | λ5 | 280 | 290 | 300 | 310 | 320 | 330 | 340 | 350 | 360 | 370 | 380 | 390 | 400 | 420 | 440 | 460 | 480 | 500 | 550 | 600 | 650 | 700 | 800 | 900 | 1000 | 1200 | 1400 | 1600 | 1800 | 2000 | 2200 | 2400 | t(-40~-20) | t(-20~0) | t(0~20) | t(20~40) | t(40~60) | t(60~80) | C'(-40~-20) | C'(-20~0) | C'(0~20) | C'(20~40) | C'(40~60) | C'(60~80) | He-Ne(-40~-20) | He-Ne(20~0) | He-Ne(0~20) | He-Ne(20~40) | He-Ne(40~60) | He-Ne(60~80) | D(-40~-20) | D(-20~0) | D(0~20) | D(20~40) | D(40~60) | D(60~80) | e(-40~-20) | e(-20~0) | e(0~20) | e(20~40) | e(40~60) | e(60~80) | F'(-40~-20) | F'(-20~0) | F'(0~20) | F'(20~40) | F'(40~60) | F'(60~80) | g(-40~-20) | g(-20~0) | g(0~20) | g(20~40) | g(40~60) | g(60~80) | D0 | D1 | D2 | E0 | E1 | Ltk | StP（℃） | AP（℃） | Tg（℃） | At（℃） | SP（℃） | (-30~+70) | (100~300) | k(W/m･K) | Young's (E) | Rigidity (G) | Poisson's(σ) | Knoop (Hk) | Group | Abrasion(Aa) | β | RW(P) | RA(P) | W(S)max | W(S)min | SR | PR | B | d
1 | S-BAL11 | 573578 | 575575 | 1.54394 | 1.54922 | 1.55486 | 1.55978 | 1.56139 | 1.56417 | 1.56605 | 1.56778 | 1.56949 | 1.56997 | 1.57042 | 1.57241 | 1.5725 | 1.57486 | 1.5794 | 1.57997 | 1.5841 | 1.58481 | 1.58932 | 1.59701 | 57.8 | 57.5 | 57.74 | 57.47 | 0.00991 | 0.009915 | 0.010002 | 0.008103 | 0.003436 | 0.003012 | 0.005375 | 0.012313 | 0.00541 | 0.004502 | 0.012197 | 0.008582 | 0.004896 | 0.005106 | 0.017041 | 0.8172 | 0.3465 | 0.3038 | 0.5421 | 1.2419 | 0.5456 | 0.4541 | 1.2302 | 0.858 | 0.4895 | 0.5105 | 1.7038 | -0.0004 | 0.0006 | -0.0029 | -0.0024 | -0.0113 | 0.821314256 | 0.612586478 | 1.24859637 | 0.00351436131 | 0.0179762375 | 133.45667 | [6 empty] | 355 |  | 325 |  |  |  |  | 0.01 | 0.24 | 0.61 | 0.84 | 0.932 | 0.967 | 0.982 | 0.989 | 0.993 | 0.995 | 0.996 | 0.997 | 0.998 | 0.998 | 0.999 | 0.999 | 0.998 | 0.999 | 0.999 | 0.999 | 0.998 | 0.998 | 0.989 | 0.995 | 0.988 | 0.979 | 0.929 | 0.89 | 3 | 3.1 | 3.2 | 3.2 | 3.3 | 3.3 | 3.4 | 3.5 | 3.6 | 3.6 | 3.7 | 3.8 | 3.5 | 3.5 | 3.6 | 3.7 | 3.7 | 3.8 | 3.6 | 3.7 | 3.7 | 3.8 | 3.9 | 3.9 | 3.7 | 3.8 | 3.9 | 4 | 4 | 4.1 | 4 | 4.1 | 4.2 | 4.3 | 4.4 | 4.5 | 4.3 | 4.4 | 4.6 | 4.7 | 4.8 | 4.9 | 3.44e-06 | 1.26e-08 | -4.45e-11 | 5.04e-07 | 6.25e-10 | 0.192 | 498 | 534 | 548 | 593 | 670 | 66 | 80 | 0.974 | 819 | 331 | 0.237 | 590 | 6 | 109 | 2.42 | 1 | 1 | 2 | 3 | 2 | 1 |  | 3.02
2 | S-BAL22 | 569631 | 571629 | 1.53916 | 1.54516 | 1.55141 | 1.55662 | 1.55824 | 1.56097 | 1.56276 | 1.56438 | 1.56597 | 1.56641 | 1.56682 | 1.56865 | 1.56873 | 1.57088 | 1.57498 | 1.57549 | 1.57918 | 1.57982 | 1.58382 | 1.5906 | 63.1 | 62.9 | 63.1 | 62.88 | 0.00901 | 0.009013 | 0.009079 | 0.00772 | 0.003203 | 0.002764 | 0.004915 | 0.01109 | 0.004841 | 0.003999 | 0.010777 | 0.008162 | 0.004473 | 0.004606 | 0.01511 | 0.8565 | 0.3554 | 0.3067 | 0.5453 | 1.2304 | 0.5371 | 0.4437 | 1.1957 | 0.899 | 0.4927 | 0.5073 | 1.6643 | 0.0138 | 0.003 | -0.0033 | -0.0023 | -0.0009 | 1.16333541 | 0.26332321 | 1.12551059 | 0.0118079103 | -0.00438112893 | 106.905682 | [6 empty] | 335 |  | 285 | 0.01 | 0.11 | 0.33 | 0.56 | 0.74 | 0.85 | 0.918 | 0.952 | 0.972 | 0.983 | 0.988 | 0.992 | 0.994 | 0.994 | 0.994 | 0.995 | 0.996 | 0.997 | 0.998 | 0.998 | 0.998 | 0.998 | 0.999 | 0.999 | 0.998 | 0.998 | 0.987 | 0.995 | 0.988 | 0.975 | 0.916 | 0.81 | 1.9 | 1.9 | 2 | 2.1 | 2.2 | 2.2 | 2.1 | 2.2 | 2.3 | 2.4 | 2.5 | 2.6 | 2.1 | 2.2 | 2.3 | 2.4 | 2.5 | 2.6 | 2.2 | 2.3 | 2.4 | 2.5 | 2.6 | 2.8 | 2.3 | 2.4 | 2.5 | 2.7 | 2.8 | 2.9 | 2.5 | 2.7 | 2.8 | 2.9 | 3 | 3.2 | 2.8 | 2.9 | 3 | 3.2 | 3.3 | 3.4 | 1.07e-06 | 1.47e-08 | -3.65e-11 | 3.9e-07 | 5.2e-10 | 0.186 | 565 | 596 | 619 | 654 | 715 | 65 | 75 | 0.971 | 850 | 343 | 0.24 | 570 | 6 | 127 | 2.28 | 4 | 5 | 3 | 4 | 51.2 | 3 |  | 3.05
3 | S-BAL50 | 560612 | [5 empty] | 1.54915 | 1.55183 | 1.55362 | 1.55523 | 1.55683 | 1.55728 | 1.55769 | 1.55954 | 1.55963 | 1.56181 | 1.56598 | 1.5665 | 1.57026 | 1.57091 | 1.57499 | 1.58193 | 61.2 | 60.9 | 61.17 | 60.93 | 0.00915 | 0.009148 | 0.009221 | 0.00768 | 0.003216 | 0.002794 | 0.004977 | 0.011287 | 0.004933 | 0.004077 | 0.011018 | 0.008125 | 0.004532 | 0.004689 | 0.015433 | 0.8395 | 0.3516 | 0.3054 | 0.5441 | 1.2338 | 0.5392 | 0.4457 | 1.2044 | 0.8811 | 0.4915 | 0.5085 | 1.6737 | 0.0058 | 0.0016 | -0.0039 | -0.0033 | -0.0084 | [6 empty] | 2.3982661 | -0.010222781 | 0.012110445 | 0.00037767581 | -2.7339021e-05 | 1.5701891e-06 | 340 |  | 295 |  |  | 0.05 | 0.21 | 0.44 | 0.65 | 0.8 | 0.89 | 0.942 | 0.967 | 0.977 | 0.985 | 0.989 | 0.99 | 0.99 | 0.992 | 0.994 | 0.995 | 0.997 | 0.996 | 0.995 | 0.996 | [10 empty] | 2.1 | 2.2 | 2.2 | 2.4 | 2.6 | 2.8 | 2.4 | 2.5 | 2.6 | 2.8 | 3.1 | 3.3 | 2.4 | 2.5 | 2.6 | 2.8 | 3.1 | 3.3 | 2.5 | 2.6 | 2.7 | 2.9 | 3.2 | 3.5 | 2.6 | 2.7 | 2.9 | 3.1 | 3.4 | 3.6 | 2.9 | 3 | 3.2 | 3.4 | 3.7 | 4 | 3.2 | 3.3 | 3.5 | 3.7 | 4 | 4.3 | 1.64e-06 | 1.93e-08 | 4.39e-12 | 5.12e-07 | 8.07e-10 | 0.162 | 489 | 517 | 538 | 573 | 647 | 75 | 90 | 1.032 | 885 | 358 | 0.238 | 620 | 6 | 115 |  | 2 | 3 | 2 |  | 4.2 | 2.2 |  | 2.74
4 | S-BAM 3 | 583464 | 586461 | 1.55175 | 1.55685 | 1.56242 | 1.56755 | 1.56932 | 1.57251 | 1.57475 | 1.57683 | 1.57893 | 1.57952 | 1.58007 | 1.58256 | 1.58267 | 1.58565 | 1.59148 | 1.59222 | 1.59764 | 1.5986 | 1.60469 | 1.61551 | 46.4 | 46.1 | 46.42 | 46.13 | 0.01255 | 0.012551 | 0.012696 | 0.009607 | 0.004179 | 0.003743 | 0.006725 | 0.015926 | 0.007118 | 0.006087 | 0.016912 | 0.010198 | 0.006134 | 0.006562 | 0.023294 | 0.7654 | 0.333 | 0.2982 | 0.5358 | 1.2689 | 0.5671 | 0.485 | 1.3475 | 0.8032 | 0.4831 | 0.5169 | 1.8348 | 0.0009 | 0.0009 | 0.0006 | 0.0007 | 0.0112 | 1.36955358 | 0.0853825867 | 1.16159771 | 0.00941331434 | 0.0504359027 | 130.548899 | [6 empty] | 380 |  | 345 | [7 empty] | 0.11 | 0.44 | 0.71 | 0.85 | 0.92 | 0.954 | 0.979 | 0.986 | 0.989 | 0.992 | 0.994 | 0.997 | 0.997 | 0.996 | 0.997 | 0.998 | 0.998 | 0.998 | 0.997 | 0.991 | 0.993 | 0.981 | 0.964 | 0.911 | 0.87 | 0.2 | 0.4 | 0.4 | 0.5 | 0.6 | 0.5 | 0.8 | 0.8 | 0.9 | 1 | 1.1 | 1.1 | 0.8 | 0.9 | 0.9 | 1 | 1.1 | 1.2 | 0.9 | 1 | 1.1 | 1.2 | 1.3 | 1.4 | 1.2 | 1.2 | 1.3 | 1.4 | 1.5 | 1.6 | 1.6 | 1.7 | 1.8 | 1.9 | 2 | 2.2 | 2 | 2.2 | 2.3 | 2.5 | 2.6 | 2.8 | -2.69e-06 | 1.28e-08 | -3.68e-11 | 6.28e-07 | 7.06e-10 | 0.238 | 519 | 549 | 572 | 614 | 688 | 85 | 100 | 0.965 | 771 | 311 | 0.242 | 520 | 5 | 155 | 2.63 | 1 | 1 | 2 |  | 1 | 1 |  | 2.75
5 | S-BSM 9 | 614550 | 617547 | 1.58406 | 1.58932 | 1.59499 | 1.60007 | 1.60177 | 1.60478 | 1.60686 | 1.60876 | 1.61067 | 1.61121 | 1.61171 | 1.61395 | 1.61405 | 1.61671 | 1.62184 | 1.62248 | 1.62717 | 1.62799 | 1.63314 | 1.642 | 55 | 54.7 | 54.99 | 54.7 | 0.01117 | 0.011167 | 0.011274 | 0.008899 | 0.003817 | 0.003374 | 0.006034 | 0.013944 | 0.006151 | 0.005147 | 0.014012 | 0.009434 | 0.005499 | 0.005775 | 0.019521 | 0.7969 | 0.3418 | 0.3021 | 0.5403 | 1.2487 | 0.5508 | 0.4609 | 1.2548 | 0.8368 | 0.4878 | 0.5122 | 1.7315 | -0.0078 | -0.0007 | -0.0018 | -0.0017 | -0.0098 | 1.37020077 | 0.189397267 | 1.24202324 | 0.00757631457 | 0.0300787515 | 131.350111 | [6 empty] | 370 |  | 330 | [5 empty] | 0.03 | 0.28 | 0.6 | 0.8 | 0.904 | 0.947 | 0.969 | 0.98 | 0.987 | 0.989 | 0.991 | 0.993 | 0.995 | 0.997 | 0.996 | 0.995 | 0.996 | 0.998 | 0.997 | 0.995 | 0.996 | 0.992 | 0.994 | 0.989 | 0.98 | 0.94 | 0.88 | 2.8 | 2.9 | 3 | 3 | 3.1 | 3.2 | 3.2 | 3.3 | 3.4 | 3.5 | 3.6 | 3.7 | 3.3 | 3.3 | 3.4 | 3.5 | 3.6 | 3.7 | 3.4 | 3.5 | 3.6 | 3.6 | 3.7 | 3.8 | 3.5 | 3.6 | 3.7 | 3.8 | 3.9 | 4 | 3.9 | 4 | 4.1 | 4.2 | 4.3 | 4.4 | 4.2 | 4.4 | 4.5 | 4.6 | 4.7 | 4.9 | 2.78e-06 | 1.36e-08 | -3.52e-11 | 4.7e-07 | 3.85e-10 | 0.22 | 633 | 662 | 679 | 723 | 797 | 64 | 77 | 0.916 | 865 | 342 | 0.264 | 560 | 6 | 124 | 1.94 | 1 | 2 | 2 |  | 4.2 | 1 |  | 3.22
6 | S-BSM36 | 643584 | [5 empty] | 1.62994 | 1.63315 | 1.63528 | 1.63722 | 1.63914 | 1.63967 | 1.64017 | 1.6424 | 1.6425 | 1.64512 | 1.65015 | 1.65077 | 1.65532 | 1.65611 | 1.66104 | 1.66947 | 58.4 | 58.1 | 58.37 | 58.13 | 0.01101 | 0.011007 | 0.011097 | 0.009195 | 0.003855 | 0.003356 | 0.005982 | 0.013611 | 0.00596 | 0.004937 | 0.013367 | 0.00973 | 0.005447 | 0.00565 | 0.018702 | 0.8354 | 0.3502 | 0.3049 | 0.5435 | 1.2366 | 0.5415 | 0.4485 | 1.2144 | 0.8768 | 0.4909 | 0.5091 | 1.6853 | 0.0148 | 0.0036 | -0.0069 | -0.0055 | -0.0219 | [6 empty] | 2.6546711 | -0.012819365 | 0.015197193 | 0.00050420821 | -3.4995634e-05 | 2.0492682e-06 | 355 |  | 295 |  |  | 0.08 | 0.19 | 0.34 | 0.51 | 0.67 | 0.79 | 0.88 | 0.931 | 0.959 | 0.973 | 0.982 | 0.99 | 0.992 | 0.994 | 0.996 | 0.997 | 0.998 | 0.998 | 0.999 | 0.999 | [10 empty] | 1.2 | 1.2 | 1.3 | 1.4 | 1.5 | 1.7 | 1.5 | 1.6 | 1.7 | 1.8 | 2 | 2.2 | 1.6 | 1.6 | 1.7 | 1.8 | 2 | 2.2 | 1.7 | 1.7 | 1.8 | 2 | 2.2 | 2.4 | 1.8 | 1.8 | 2 | 2.1 | 2.3 | 2.6 | 2 | 2.1 | 2.3 | 2.5 | 2.7 | 3 | 2.3 | 2.4 | 2.6 | 2.8 | 3 | 3.3 | -7.36e-07 | 1.43e-08 | -2.88e-12 | 5.38e-07 | 1.11e-09 | 0.119 |  |  | 640 | 664 | 704 | 64 | 78 | 0.8 | 892 | 349 | 0.277 | 550 | 6 | 127 | 2.02 | 3 | 5 | 3 |  | 53.2 | 4.2 |  | 3.64
7 | S-FTL10 | 501564 | 503561 | 1.47531 | 1.48024 | 1.48548 | 1.48998 | 1.49144 | 1.49394 | 1.49562 | 1.49716 | 1.49868 | 1.49911 | 1.49951 | 1.50129 | 1.50137 | 1.50349 | 1.50757 | 1.50808 | 1.51183 | 1.51249 | 1.51663 | 1.52384 | 56.4 | 56.1 | 56.42 | 56.12 | 0.00889 | 0.008886 | 0.008971 | 0.007246 | 0.003063 | 0.002687 | 0.004802 | 0.011116 | 0.004917 | 0.004142 | 0.011352 | 0.007673 | 0.004375 | 0.004596 | 0.015757 | 0.8154 | 0.3447 | 0.3024 | 0.5404 | 1.251 | 0.5533 | 0.4661 | 1.2775 | 0.8553 | 0.4877 | 0.5123 | 1.7564 | 0.004 | 0.0004 | 0.0035 | 0.0031 | 0.0249 | 1.10542993 | 0.116184325 | 1.15396111 | 0.00669004168 | 0.0360840691 | 137.546485 | [6 empty] | 355 |  | 330 | [5 empty] | 0.04 | 0.43 | 0.79 | 0.931 | 0.97 | 0.98 | 0.99 | 0.992 | 0.991 | 0.99 | 0.99 | 0.992 | 0.994 | 0.996 | 0.996 | 0.995 | 0.997 | 0.999 | 0.999 | 0.998 | 0.998 | 0.991 | 0.994 | 0.992 | 0.988 | 0.945 | 0.92 | -1.3 | -1.2 | -1.2 | -1.1 | -0.9 | -0.8 | -1.1 | -1 | -0.9 | -0.8 | -0.6 | -0.5 | -1 | -0.9 | -0.8 | -0.7 | -0.6 | -0.5 | -1 | -0.8 | -0.7 | -0.6 | -0.5 | -0.4 | -0.8 | -0.7 | -0.6 | -0.5 | -0.4 | -0.3 | -0.6 | -0.5 | -0.3 | -0.2 | -0.1 | 0.1 | -0.3 | -0.2 | 0 | 0.1 | 0.3 | 0.4 | -6.27e-06 | 1.69e-08 | -3.74e-11 | 4.3e-07 | 4.02e-10 | 0.238 | 434 | 472 | 475 | 544 | 654 | 88 | 99 | 0.942 | 578 | 233 | 0.238 | 470 | 5 | 138 | 5.34 | 1 | 1 | 1 |  | 1 | 1 |  | 2.46
8 | S-LAL56 | 678507 | 681505 | 1.644 | 1.64968 | 1.65585 | 1.66151 | 1.66346 | 1.66694 | 1.66937 | 1.67162 | 1.67388 | 1.67452 | 1.67511 | 1.67778 | 1.6779 | 1.68108 | 1.68724 | 1.68802 | 1.69368 | 1.69467 | 1.70092 | 1.71174 | 50.7 | 50.5 | 50.72 | 50.44 | 0.01336 | 0.013365 | 0.013502 | 0.010425 | 0.004514 | 0.004018 | 0.0072 | 0.016774 | 0.007427 | 0.006246 | 0.017068 | 0.011061 | 0.006564 | 0.006938 | 0.023722 | 0.78 | 0.3377 | 0.3006 | 0.5387 | 1.2551 | 0.5557 | 0.4673 | 1.2771 | 0.8192 | 0.4862 | 0.5138 | 1.7569 | -0.0047 | 0.0004 | -0.0043 | -0.0037 | -0.0232 | 1.54052 | 0.217748704 | 1.30456122 | 0.00826765101 | 0.0328533726 | 124.527479 | [6 empty] | 380 |  | 335 | [5 empty] | 0.01 | 0.18 | 0.51 | 0.74 | 0.86 | 0.928 | 0.958 | 0.975 | 0.986 | 0.99 | 0.993 | 0.995 | 0.997 | 0.998 | 0.997 | 0.997 | 0.998 | 0.999 | 0.998 | 0.998 | 0.997 | 0.993 | 0.993 | 0.986 | 0.973 | 0.928 | 0.81 | 2.8 | 2.9 | 3 | 3.1 | 3.2 | 3.3 | 3.2 | 3.3 | 3.4 | 3.5 | 3.6 | 3.8 | 3.2 | 3.4 | 3.5 | 3.6 | 3.7 | 3.8 | 3.3 | 3.5 | 3.6 | 3.7 | 3.8 | 4 | 3.6 | 3.7 | 3.8 | 4 | 4.1 | 4.2 | 4 | 4.1 | 4.3 | 4.4 | 4.6 | 4.7 | 4.4 | 4.6 | 4.8 | 4.9 | 5.1 | 5.3 | 2.53e-06 | 1.39e-08 | -3.57e-11 | 4.25e-07 | 4.38e-10 | 0.265 | 615 | 645 | 661 | 693 | 761 | 66 | 76 | 0.778 | 911 | 356 | 0.28 | 540 | 5 | 147 | 1.92 | 1 | 4 | 2 | 3 | 51 | 2 |  | 3.85
9 | S-LAM51 | 700481 | 703478 | 1.66451 | 1.67024 | 1.67652 | 1.68239 | 1.68444 | 1.68815 | 1.69076 | 1.69319 | 1.69564 | 1.69633 | 1.69697 | 1.69987 | 1.7 | 1.70346 | 1.7102 | 1.71104 | 1.71725 | 1.71834 | 1.72522 | 1.73721 | 48.1 | 47.8 | 48.08 | 47.8 | 0.01456 | 0.014559 | 0.014717 | 0.011194 | 0.004876 | 0.004362 | 0.007826 | 0.018344 | 0.008147 | 0.006879 | 0.018871 | 0.011883 | 0.007137 | 0.00758 | 0.026171 | 0.7689 | 0.3349 | 0.2996 | 0.5375 | 1.26 | 0.5596 | 0.4725 | 1.2962 | 0.8074 | 0.4849 | 0.5151 | 1.7783 | -0.0034 | 0.0008 | -0.0049 | -0.0041 | -0.0262 | 1.638472 | 0.188330533 | 1.47502357 | 0.00904853452 | 0.0372740173 | 137.77005 | [6 empty] | 380 |  | 335 | [6 empty] | 0.14 | 0.45 | 0.7 | 0.84 | 0.914 | 0.948 | 0.966 | 0.98 | 0.985 | 0.989 | 0.992 | 0.995 | 0.997 | 0.996 | 0.996 | 0.997 | 0.997 | 0.997 | 0.996 | 0.996 | 0.995 | 0.995 | 0.989 | 0.98 | 0.951 | 0.85 | 2.4 | 2.4 | 2.5 | 2.5 | 2.6 | 2.6 | 2.8 | 2.8 | 2.9 | 3 | 3 | 3.1 | 2.8 | 2.9 | 2.9 | 3 | 3 | 3.1 | 2.9 | 3 | 3.1 | 3.2 | 3.3 | 3.4 | 3.2 | 3.3 | 3.3 | 3.4 | 3.5 | 3.6 | 3.6 | 3.7 | 3.8 | 3.9 | 4 | 4.1 | 4.1 | 4.3 | 4.4 | 4.5 | 4.6 | 4.7 | 1.39e-06 | 1.16e-08 | -3.52e-11 | 4.18e-07 | 3.81e-10 | 0.279 | 597 | 624 | 640 | 680 | 736 | 71 | 80 | 0.867 | 1007 | 394 | 0.278 | 570 | 6 | 140 | 1.71 | 1 | 3 | 2 |  | 51.2 | 1 |  | 3.79
10 | S-TIM 3 | 613370 | 617367 | 1.57589 | 1.58154 | 1.58781 | 1.59381 | 1.59595 | 1.5999 | 1.60272 | 1.60537 | 1.60806 | 1.60883 | 1.60954 | 1.61278 | 1.61293 | 1.61685 | 1.62463 | 1.62562 | 1.63302 | 1.63434 | 1.64284 | 1.6585 | 37 | 36.7 | 37 | 36.73 | 0.01657 | 0.016564 | 0.016792 | 0.012109 | 0.005347 | 0.004867 | 0.008789 | 0.021407 | 0.00971 | 0.008506 | 0.024167 | 0.012873 | 0.008025 | 0.008767 | 0.032885 | 0.731 | 0.3228 | 0.2938 | 0.5306 | 1.2924 | 0.5862 | 0.5135 | 1.459 | 0.7666 | 0.4779 | 0.5221 | 1.9584 | 0.0107 | 0.0021 | 0.0045 | 0.0046 | 0.0438 | 1.40691144 | 0.128369745 | 1.51826191 | 0.0105633641 | 0.0568483105 | 152.107924 | [6 empty] | 385 |  | 355 | [8 empty] | 0.13 | 0.53 | 0.79 | 0.907 | 0.95 | 0.976 | 0.984 | 0.986 | 0.989 | 0.992 | 0.996 | 0.996 | 0.995 | 0.997 | 0.999 | 0.998 | 0.996 | 0.996 | 0.994 | 0.994 | 0.983 | 0.971 | 0.929 | 0.913 | 1.8 | 1.8 | 2 | 2.1 | 2.2 | 2.3 | 2.4 | 2.5 | 2.6 | 2.8 | 2.9 | 3 | 2.5 | 2.6 | 2.7 | 2.8 | 2.9 | 3 | 2.7 | 2.8 | 3 | 3.1 | 3.2 | 3.3 | 3 | 3.1 | 3.2 | 3.4 | 3.5 | 3.6 | 3.6 | 3.8 | 3.9 | 4.1 | 4.3 | 4.4 | 4.3 | 4.5 | 4.7 | 5 | 5.2 | 5.4 | 5.47e-07 | 1.4e-08 | -3.91e-11 | 7.23e-07 | 7.6e-10 | 0.269 | 548 | 577 | 597 | 633 | 708 | 77 | 91 | 1.044 | 779 | 317 | 0.229 | 510 | 5 | 129 | 2.91 | 1 | 1 | 1 | 2 | 1 | 1 |  | 2.67
11 | L-TIH53 | 847238 | 855236 | 1.78361 | 1.79092 | 1.79958 | 1.80903 | 1.81279 | 1.82014 | 1.82565 | 1.83096 | 1.83648 | 1.83806 | 1.83955 | 1.84635 | 1.84666 | 1.85504 | 1.87209 | 1.87431 | 1.89112 | 1.89417 | 1.91423 |  | 23.8 | 23.6 | 23.77 | 23.59 | 0.03561 | 0.035614 | 0.036251 | 0.023685 | 0.010832 | 0.01018 | 0.018563 | 0.047509 | 0.022075 | 0.020063 |  | 0.025265 | 0.016983 | 0.019268 |  | 0.665 | 0.3042 | 0.2858 | 0.5212 | 1.334 | 0.6198 | 0.5633 |  | 0.6969 | 0.4685 | 0.5315 |  | 0.0068 | -0.0004 | 0.0187 | 0.0168 |  | 1.83464643 | 0.415079602 | 2.82563492 | 0.0134992001 | 0.0618608854 | 201.62917 | [7 empty] | 420 | 370 | [9 empty] | 0.08 | 0.32 | 0.55 | 0.71 | 0.87 | 0.93 | 0.954 | 0.967 | 0.976 | 0.99 | 0.992 | 0.989 | 0.992 | 0.997 | 0.998 | 0.998 | 0.999 | 0.996 | 0.994 | 0.986 | 0.981 | 0.956 | 0.934 | 1.2 | 1.1 | 1.1 | 1.1 | 1.2 | 1.3 | 2.3 | 2.3 | 2.4 | 2.5 | 2.6 | 2.8 | 2.3 | 2.4 | 2.5 | 2.6 | 2.7 | 2.9 | 2.7 | 2.8 | 3 | 3 | 3.2 | 3.4 | 3.3 | 3.4 | 3.6 | 3.7 | 3.9 | 4.1 | 4.7 | 5 | 5.2 | 5.4 | 5.7 | 6 | 6.4 | 6.8 | 7.2 | 7.5 | 7.9 | 8.3 | -1.86e-06 | 8.76e-09 | -1.88e-11 | 1.03e-06 | 1.4e-09 | 0.299 |  |  | 561 | 598 |  | 78 | 91 | 1.044 | 970 | 387 | 0.253 | 520 | 5 | 157 |  | 1 | 1 | 3 |  | 1 | 1 |  | 3.34
12 | L-LAL12 | 678549 | 681546 | 1.64243 | 1.64903 | 1.65602 | 1.66209 | 1.66408 | 1.66753 | 1.66987 | 1.67202 | 1.67415 | 1.67475 | 1.6753 | 1.67779 | 1.6779 | 1.68084 | 1.6865 | 1.68721 | 1.69235 | 1.69324 | 1.69885 | 1.70845 | 54.9 | 54.6 | 54.89 | 54.64 | 0.01235 | 0.012351 | 0.01246 | 0.010069 | 0.004276 | 0.00375 | 0.006694 | 0.015342 | 0.006741 | 0.00561 | 0.015203 | 0.010665 | 0.006098 | 0.006362 | 0.021239 | 0.8152 | 0.3462 | 0.3036 | 0.542 | 1.2422 | 0.5458 | 0.4542 | 1.2309 | 0.8559 | 0.4894 | 0.5106 | 1.7046 | 0.011 | 0.0038 | -0.0085 | -0.0069 | -0.0345 | 1.28516283 | 0.478333797 | 1.21605301 | 0.00641062082 | 0.0214815099 | 100.243378 | [6 empty] | 365 |  | 295 |  |  | 0.1 | 0.21 | 0.37 | 0.55 | 0.7 | 0.81 | 0.89 | 0.938 | 0.962 | 0.975 | 0.982 | 0.987 | 0.99 | 0.992 | 0.995 | 0.997 | 0.998 | 0.996 | 0.997 | 0.998 | 0.999 | 0.998 | 0.998 | 0.999 | 0.997 | 0.996 | 0.989 | 0.972 | 0.922 | 0.74 | 2 | 2 | 2 | 1.9 | 1.9 | 1.9 | 2.4 | 2.4 | 2.4 | 2.4 | 2.5 | 2.5 | 2.4 | 2.4 | 2.5 | 2.5 | 2.5 | 2.5 | 2.6 | 2.6 | 2.6 | 2.6 | 2.6 | 2.6 | 2.7 | 2.8 | 2.8 | 2.8 | 2.8 | 2.9 | 3.1 | 3.1 | 3.2 | 3.2 | 3.3 | 3.3 | 3.4 | 3.5 | 3.6 | 3.6 | 3.7 | 3.8 | 3.27e-07 | 8.14e-09 | -3.58e-11 | 5.41e-07 | 7.88e-10 | 0.181 | 528 | 546 | 562 | 600 | 633 | 76 | 90 | 0.925 | 1096 | 428 | 0.28 | 600 | 6 | 112 | 1.8 | 1 | 4 | 3 | 4 | 53.2 | 4 | B | 3.48
13 | L-LAH85 | 854404 | 859402 | 1.80666 | 1.81375 | 1.82161 | 1.82922 | 1.83199 | 1.8371 | 1.84077 | 1.84422 | 1.84772 | 1.84871 | 1.84963 | 1.85381 | 1.854 | 1.85902 | 1.86886 | 1.8701 | 1.87925 | 1.88086 | 1.89108 | 1.90905 | 40.4 | 40.2 | 40.39 | 40.15 | 0.02114 | 0.021142 | 0.021395 | 0.01573 | 0.006947 | 0.006283 | 0.011307 | 0.026861 | 0.012002 | 0.010217 | 0.02819 | 0.016719 | 0.010318 | 0.011077 | 0.03895 | 0.744 | 0.3286 | 0.2972 | 0.5348 | 1.2705 | 0.5677 | 0.4833 | 1.3334 | 0.7814 | 0.4823 | 0.5177 | 1.8205 | 0.0078 | 0.0038 | -0.0103 | -0.0084 | -0.0534 | 1.93889988 | 0.39787919 | 1.49937713 | 0.00996381644 | 0.036975114 | 107.951467 | [7 empty] | 375 | 330 | [5 empty] | 0.04 | 0.24 | 0.49 | 0.67 | 0.78 | 0.85 | 0.9 | 0.924 | 0.951 | 0.965 | 0.975 | 0.983 | 0.99 | 0.998 | 0.999 | 0.999 | 0.999 | 0.999 | 0.999 | 0.999 | 0.999 | 0.999 | 0.999 | 0.996 | 0.982 | 0.947 | 0.8 | 4.7 | 4.6 | 4.7 | 4.7 | 4.8 | 5 | 5.5 | 5.5 | 5.6 | 5.7 | 5.8 | 5.9 | 5.6 | 5.5 | 5.6 | 5.7 | 5.8 | 6 | 5.8 | 5.8 | 5.9 | 6 | 6.1 | 6.3 | 6.1 | 6.1 | 6.2 | 6.4 | 6.5 | 6.7 | 6.9 | 6.9 | 7.1 | 7.2 | 7.4 | 7.6 | 7.6 | 7.7 | 7.9 | 8.1 | 8.3 | 8.5 | 4.03e-06 | 1.06e-08 | -9.93e-12 | 7.49e-07 | 7.76e-10 | 0.222 |  |  | 614 | 659 |  | 65 | 78 | 0.881 | 1261 | 487 | 0.296 | 650 | 7 | 65 | 1.68 | 1 | 2 | 4 |  | 2.2 | 1 |  | 5.09
14 | L-PHL 2 | 559625 | 561623 | 1.53345 | 1.53809 | 1.54303 | 1.54736 | 1.54879 | 1.55129 | 1.55298 | 1.55454 | 1.55608 | 1.55652 | 1.55692 | 1.55872 | 1.5588 | 1.56093 | 1.56502 | 1.56552 | 1.56922 | 1.56987 | 1.57389 | 1.58073 | 62.5 | 62.3 | 62.55 | 62.26 | 0.00894 | 0.008933 | 0.009009 | 0.007289 | 0.003099 | 0.002717 | 0.004848 | 0.011067 | 0.004851 | 0.004022 | 0.010868 | 0.007721 | 0.004416 | 0.004593 | 0.015211 | 0.816 | 0.3469 | 0.3042 | 0.5427 | 1.2389 | 0.543 | 0.4502 | 1.2166 | 0.857 | 0.4902 | 0.5098 | 1.6884 | -0.0242 | -0.0048 | 0.0041 | 0.0027 | 0.0154 | 1.08137176 | 0.31325766 | 0.879192863 | 0.00594210177 | 0.0198011567 | 109.893817 | [6 empty] | 335 |  | 295 |  |  | 0.01 | 0.16 | 0.49 | 0.75 | 0.89 | 0.954 | 0.98 | 0.991 | 0.995 | 0.997 | 0.997 | 0.997 | 0.997 | 0.997 | 0.997 | 0.998 | 0.999 | 0.999 | 0.998 | 0.999 | 0.999 | 0.999 | 0.999 | 0.999 | 0.998 | 0.989 | 0.964 | 0.939 | 0.89 | 0.86 | -0.3 | -0.4 | -0.4 | -0.4 | -0.5 | -0.5 | 0 | 0 | -0.1 | -0.1 | -0.1 | -0.1 | 0 | 0 | 0 | -0.1 | -0.1 | -0.1 | 0.1 | 0.1 | 0.1 | 0.1 | 0.1 | 0 | 0.3 | 0.3 | 0.2 | 0.2 | 0.2 | 0.2 | 0.6 | 0.6 | 0.6 | 0.6 | 0.6 | 0.6 | 0.9 | 0.9 | 0.9 | 0.9 | 0.9 | 1 | -4.53e-06 | 8.19e-09 | -3.49e-11 | 4.89e-07 | 4.76e-10 | 0.221 | 337 | 359 | 381 | 407 | 440 | 99 | 130 | 0.683 | 645 | 253 | 0.272 | 370 | 4 | 468 | 2.99 | 1 | 4 | 3 | 4 | 51.1 | 4.1 |  | 3.03
15 | LAH80 | 885302 | 892299 | 1.82692 | 1.83469 | 1.84353 | 1.85255 | 1.85598 | 1.86248 | 1.86725 | 1.8718 | 1.87647 | 1.87781 | 1.87906 | 1.88475 | 1.885 | 1.89193 | 1.90581 | 1.9076 | 1.92096 | 1.92336 | 1.93889 |  | 30.2 | 29.9 | 30.16 | 29.94 | 0.02934 | 0.029341 | 0.029792 | 0.020498 | 0.009224 | 0.008526 | 0.015459 | 0.038358 | 0.017543 | 0.015531 |  | 0.02183 | 0.014127 | 0.015665 |  | 0.6986 | 0.3144 | 0.2906 | 0.5269 | 1.3073 | 0.5979 | 0.5293 |  | 0.7327 | 0.4742 | 0.5258 |  | 0.0104 | 0.002 | 0.0052 | 0.0052 |  | 2.06636247 | 0.349315832 | 1.91746463 | 0.0122133846 | 0.0555959908 | 125.47362 | [7 empty] | 400 | 360 | [8 empty] | 0.06 | 0.37 | 0.65 | 0.79 | 0.86 | 0.921 | 0.949 | 0.965 | 0.975 | 0.982 | 0.992 | 0.995 | 0.996 | 0.997 | 0.998 | 0.998 | 0.997 | 0.997 | 0.995 | 0.993 | 0.988 | 0.973 | 0.932 | 0.79 | 3.7 | 3.8 | 3.9 | 4 | 4.1 | 4.2 | 4.7 | 4.9 | 5.1 | 5.2 | 5.4 | 5.6 | 4.8 | 5 | 5.1 | 5.3 | 5.5 | 5.6 | 5.1 | 5.3 | 5.5 | 5.7 | 5.9 | 6.1 | 5.6 | 5.8 | 6.1 | 6.3 | 6.5 | 6.7 | 6.7 | 7 | 7.3 | 7.6 | 7.9 | 8.2 | 8.1 | 8.4 | 8.8 | 9.2 | 9.6 | 9.9 | 2.6e-06 | 1.15e-08 | -3.36e-11 | 8.82e-07 | 1.2e-09 | 0.279 | 577 | 596 | 622 | 659 | 701 | 66 | 82 | 1.044 | 1236 | 480 | 0.288 | 660 | 7 | 74 | 2.02 | 1 | 1 | 2 |  | 2.3 | 1 |  | 3.99
16 | PBH56 | 841246 | 849244 | 1.78567 | 1.791 | 1.79764 | 1.80566 | 1.80906 | 1.81592 | 1.82116 | 1.82626 | 1.83157 | 1.8331 | 1.83453 | 1.8411 | 1.84139 | 1.84947 | 1.86583 | 1.86795 | 1.88394 | 1.88682 | 1.90566 |  | 24.6 | 24.4 | 24.56 | 24.37 | 0.03426 | 0.03426 | 0.034856 | 0.022511 | 0.01041 | 0.009817 | 0.017895 | 0.045433 | 0.02099 | 0.018839 |  | 0.024034 | 0.016372 | 0.018484 |  | 0.6571 | 0.3039 | 0.2865 | 0.5223 | 1.3261 | 0.6127 | 0.5499 |  | 0.6895 | 0.4697 | 0.5303 |  | -0.0048 | -0.0017 | 0.0124 | 0.011 |  | 1.78552677 | 0.446684871 | 1.21749317 | 0.0136046011 | 0.0570875152 | 129.967536 | [6 empty] | 400 |  | 355 | [8 empty] | 0.22 | 0.62 | 0.84 | 0.927 | 0.962 | 0.985 | 0.992 | 0.995 | 0.996 | 0.998 | 0.999 | 0.998 | 0.998 | 0.998 | 0.998 | 0.999 | 0.999 | 0.999 | 0.996 | 0.996 | 0.986 | 0.975 | 0.942 | 0.905 | 7.2 | 7.4 | 7.5 | 7.6 | 7.8 | 7.9 | 9.5 | 9.7 | 9.9 | 10.2 | 10.4 | 10.6 | 9.7 | 9.9 | 10.1 | 10.3 | 10.6 | 10.8 | 10.4 | 10.7 | 10.9 | 11.1 | 11.4 | 11.6 | 11.4 | 11.7 | 12 | 12.2 | 12.5 | 12.8 | 13.8 | 14.2 | 14.5 | 14.9 | 15.3 | 15.6 | 16.6 | 17.1 | 17.6 | 18 | 18.5 | 18.9 | 7.53e-06 | 1.29e-08 | -3.4e-11 | 1.93e-06 | 1.53e-09 | 0.268 | 336 | 363 | 386 | 413 | 443 | 84 | 96 | 0.635 | 592 | 237 | 0.25 | 360 | 4 | 316 | 0.09 | 1 | 4 | 2 |  | 53.3 | 4 |  | 5.35
17 | S-BSM 4 | 613587 | 615584 | 1.58338 | 1.58871 | 1.5944 | 1.59941 | 1.60107 | 1.60396 | 1.60594 | 1.60775 | 1.60955 | 1.61005 | 1.61052 | 1.61262 | 1.61272 | 1.6152 | 1.61998 | 1.62058 | 1.62491 | 1.62567 | 1.63039 | 1.63845 | 58.7 | 58.4 | 58.72 | 58.45 | 0.01043 | 0.010435 | 0.010526 | 0.008474 | 0.003609 | 0.003169 | 0.005657 | 0.012952 | 0.005686 | 0.004723 | 0.012778 | 0.008978 | 0.005153 | 0.005373 | 0.017869 | 0.8121 | 0.3459 | 0.3037 | 0.5421 | 1.2412 | 0.5449 | 0.4526 | 1.2245 | 0.8529 | 0.4895 | 0.5105 | 1.6976 | -0.0101 | -0.0012 | -0.0016 | -0.0016 | -0.0088 | 0.96244308 | 0.595939234 | 1.10558352 | 0.00468062141 | 0.0178772082 | 115.896432 | [6 empty] | 350 |  | 310 |  |  |  | 0.04 | 0.24 | 0.52 | 0.73 | 0.85 | 0.924 | 0.96 | 0.977 | 0.985 | 0.991 | 0.994 | 0.995 | 0.996 | 0.997 | 0.998 | 0.998 | 0.998 | 0.998 | 0.998 | 0.998 | 0.997 | 0.997 | 0.997 | 0.99 | 0.994 | 0.985 | 0.971 | 0.911 | 0.82 | 1.8 | 1.9 | 1.9 | 2 | 2 | 2.1 | 2 | 2.1 | 2.2 | 2.3 | 2.3 | 2.4 | 2 | 2.1 | 2.2 | 2.3 | 2.4 | 2.5 | 2.1 | 2.2 | 2.3 | 2.4 | 2.5 | 2.6 | 2.2 | 2.3 | 2.4 | 2.6 | 2.7 | 2.8 | 2.5 | 2.6 | 2.8 | 2.9 | 3 | 3.1 | 2.8 | 2.9 | 3.1 | 3.2 | 3.3 | 3.5 | 7.56e-07 | 1.32e-08 | -4.04e-11 | 3.16e-07 | 5.36e-10 | 0.263 | 613 | 643 | 660 | 694 | 757 | 67 | 76 | 0.836 | 816 | 322 | 0.265 | 560 | 6 | 142 | 1.77 | 1 | 4 | 1 | 2 | 51.2 | 2.2 |  | 3.57
18 | S-BSM22 | 622532 | 625529 | 1.59157 | 1.59687 | 1.6026 | 1.60778 | 1.60953 | 1.61264 | 1.61479 | 1.61678 | 1.61877 | 1.61933 | 1.61985 | 1.62219 | 1.6223 | 1.62508 | 1.63047 | 1.63115 | 1.6361 | 1.63696 | 1.64241 | 1.65185 | 53.2 | 52.9 | 53.17 | 52.88 | 0.0117 | 0.011704 | 0.011821 | 0.009237 | 0.003977 | 0.003526 | 0.006313 | 0.014664 | 0.006486 | 0.005451 | 0.014894 | 0.009796 | 0.005754 | 0.006067 | 0.020704 | 0.7892 | 0.3398 | 0.3013 | 0.5394 | 1.2529 | 0.5542 | 0.4657 | 1.2726 | 0.8287 | 0.4868 | 0.5132 | 1.7515 | -0.007 | -0.0005 | -0.0014 | -0.0012 | -0.0072 | 1.44305741 | 0.140786358 | 1.26093951 | 0.0081920891 | 0.0356911455 | 131.959337 | [6 empty] | 380 |  | 340 | [6 empty] | 0.08 | 0.37 | 0.65 | 0.81 | 0.901 | 0.942 | 0.964 | 0.981 | 0.985 | 0.988 | 0.991 | 0.994 | 0.997 | 0.995 | 0.994 | 0.996 | 0.998 | 0.998 | 0.997 | 0.998 | 0.993 | 0.995 | 0.99 | 0.98 | 0.938 | 0.87 | 3 | 3 | 3.1 | 3.1 | 3.1 | 3.1 | 3.4 | 3.4 | 3.5 | 3.5 | 3.6 | 3.7 | 3.4 | 3.4 | 3.5 | 3.6 | 3.6 | 3.7 | 3.6 | 3.6 | 3.6 | 3.7 | 3.7 | 3.8 | 3.7 | 3.8 | 3.8 | 3.9 | 4 | 4 | 4.1 | 4.1 | 4.2 | 4.3 | 4.4 | 4.5 | 4.4 | 4.5 | 4.6 | 4.8 | 4.9 | 5 | 2.82e-06 | 1.07e-08 | -3.24e-11 | 4.7e-07 | 7.23e-10 | 0.235 | 637 | 663 | 685 | 726 | 822 | 66 | 76 | 0.916 | 874 | 345 | 0.265 | 580 | 6 | 120 | 1.97 | 1 | 1 | 2 | 3 | 3.2 | 1 |  | 3.24
19 | S-NSL 5 | 522598 | 525596 | 1.49592 | 1.50104 | 1.50646 | 1.51108 | 1.51256 | 1.51509 | 1.51678 | 1.51831 | 1.51983 | 1.52026 | 1.52065 | 1.52242 | 1.52249 | 1.52458 | 1.52857 | 1.52906 | 1.53269 | 1.53332 | 1.53727 | 1.54403 | 59.8 | 59.6 | 59.84 | 59.58 | 0.00874 | 0.008732 | 0.008805 | 0.00727 | 0.003054 | 0.00266 | 0.004742 | 0.010822 | 0.00475 | 0.003952 | 0.010715 | 0.007694 | 0.004318 | 0.004487 | 0.014968 | 0.8326 | 0.3497 | 0.3046 | 0.5431 | 1.2393 | 0.544 | 0.4526 | 1.2271 | 0.8738 | 0.4904 | 0.5096 | 1.6999 | 0.0052 | 0.0013 | -0.0011 | -0.0007 | 0.0032 | 1.04574577 | 0.239613026 | 1.1590685 | 0.0058523228 | 0.0236858752 | 131.329061 | [6 empty] | 345 |  | 320 |  |  |  |  | 0.04 | 0.32 | 0.67 | 0.86 | 0.941 | 0.972 | 0.984 | 0.992 | 0.995 | 0.996 | 0.996 | 0.996 | 0.997 | 0.998 | 0.998 | 0.998 | 0.997 | 0.998 | 0.998 | 0.998 | 0.998 | 0.997 | 0.988 | 0.992 | 0.972 | 0.939 | 0.86 | 0.81 | 1 | 1 | 1 | 1 | 1 | 1.1 | 1.1 | 1.2 | 1.2 | 1.3 | 1.4 | 1.4 | 1.2 | 1.2 | 1.3 | 1.3 | 1.4 | 1.4 | 1.2 | 1.3 | 1.4 | 1.4 | 1.5 | 1.5 | 1.4 | 1.4 | 1.5 | 1.6 | 1.6 | 1.7 | 1.6 | 1.7 | 1.8 | 1.9 | 2 | 2 | 1.9 | 2 | 2.1 | 2.2 | 2.3 | 2.4 | -1.14e-06 | 1.21e-08 | -4.3e-11 | 3.41e-07 | 5.9e-10 | 0.272 | 502 | 536 | 548 | 596 | 700 | 82 | 95 | 1.058 | 691 | 303 | 0.14 | 540 | 5 | 114 | 2.67 | 3 | 1 | 1 | 2 | 1 | 1 |  | 2.49
20 | S-BAH32 | 670393 | 674390 | 1.63134 | 1.63728 | 1.64386 | 1.65013 | 1.65237 | 1.65648 | 1.65941 | 1.66216 | 1.66495 | 1.66574 | 1.66648 | 1.66983 | 1.66998 | 1.67402 | 1.68201 | 1.68303 | 1.69059 | 1.69193 | 1.70056 | 1.7163 | 39.3 | 39 | 39.27 | 38.99 | 0.01706 | 0.017061 | 0.017287 | 0.012577 | 0.005542 | 0.00503 | 0.009073 | 0.02195 | 0.009919 | 0.008632 | 0.02437 | 0.013368 | 0.008282 | 0.009005 | 0.033272 | 0.7372 | 0.3248 | 0.2948 | 0.5318 | 1.2866 | 0.5814 | 0.5059 | 1.4284 | 0.7733 | 0.4791 | 0.5209 | 1.9247 | 0.0063 | 0.0013 | 0.0034 | 0.0035 | 0.0322 | 1.5802363 | 0.137504632 | 1.60603298 | 0.0103578062 | 0.0548393088 | 147.982885 | [6 empty] | 400 |  | 355 | [8 empty] | 0.16 | 0.51 | 0.74 | 0.85 | 0.91 | 0.955 | 0.971 | 0.978 | 0.984 | 0.988 | 0.994 | 0.994 | 0.994 | 0.996 | 0.998 | 0.997 | 0.997 | 0.996 | 0.992 | 0.993 | 0.988 | 0.98 | 0.948 | 0.88 | 3.7 | 3.7 | 3.7 | 3.8 | 3.8 | 3.8 | 4.3 | 4.4 | 4.4 | 4.5 | 4.6 | 4.7 | 4.3 | 4.4 | 4.5 | 4.6 | 4.7 | 4.8 | 4.6 | 4.7 | 4.7 | 4.8 | 4.9 | 5 | 4.8 | 4.9 | 5 | 5.1 | 5.3 | 5.4 | 5.4 | 5.6 | 5.7 | 5.9 | 6 | 6.2 | 6.2 | 6.4 | 6.5 | 6.7 | 6.9 | 7.1 | 3.61e-06 | 1.09e-08 | -2.95e-11 | 7.14e-07 | 9.64e-10 | 0.254 | 546 | 563 | 608 | 657 | 726 | 69 | 78 | 0.921 | 904 | 359 | 0.26 | 580 | 6 | 138 | 2.74 | 1 | 1 | 1 | 2 | 1 | 1 |  | 3.26
21 | S-TIM39 | 667330 | 672328 | 1.62567 | 1.63132 | 1.63776 | 1.64425 | 1.64667 | 1.65123 | 1.65454 | 1.65769 | 1.66092 | 1.66184 | 1.66271 | 1.66662 | 1.6668 | 1.67157 | 1.6811 | 1.68232 | 1.69148 | 1.69311 | 1.70373 |  | 33 | 32.8 | 33.05 | 32.8 | 0.02018 | 0.020173 | 0.020477 | 0.014252 | 0.006381 | 0.005875 | 0.010643 | 0.026315 | 0.012017 | 0.010616 |  | 0.01517 | 0.009725 | 0.010752 |  | 0.7065 | 0.3163 | 0.2912 | 0.5276 | 1.3045 | 0.5957 | 0.5262 |  | 0.7408 | 0.4749 | 0.5251 |  | 0.0048 | 0.0004 | 0.0084 | 0.0077 |  | 1.47008105 | 0.224752746 | 2.44968592 | 0.0102900432 | 0.0541276904 | 237.43494 | [6 empty] | 400 |  | 360 | [8 empty] | 0.03 | 0.33 | 0.66 | 0.82 | 0.906 | 0.962 | 0.973 | 0.98 | 0.985 | 0.989 | 0.994 | 0.995 | 0.994 | 0.995 | 0.998 | 0.999 | 0.998 | 0.998 | 0.995 | 0.994 | 0.983 | 0.971 | 0.937 | 0.913 | 0.4 | 0.5 | 0.7 | 0.7 | 0.8 | 0.8 | 1.1 | 1.3 | 1.4 | 1.5 | 1.5 | 1.6 | 1.2 | 1.3 | 1.4 | 1.5 | 1.5 | 1.6 | 1.3 | 1.4 | 1.5 | 1.7 | 1.8 | 1.9 | 1.7 | 1.8 | 2 | 2.1 | 2.2 | 2.3 | 2.5 | 2.7 | 2.8 | 3 | 3.2 | 3.3 | 3.4 | 3.6 | 3.9 | 4.1 | 4.3 | 4.5 | -2.24e-06 | 1.21e-08 | -4.81e-11 | 6.82e-07 | 7.42e-10 | 0.299 | 544 | 569 | 591 | 621 | 682 | 87 | 104 | 0.988 | 817 | 328 | 0.246 | 550 | 6 | 160 | 2.64 | 1 | 1 | 1 | 2 | 1 | 1 |  | 2.92
22 | S-LAM52 | 720437 | 724434 | 1.68281 | 1.6884 | 1.69463 | 1.70065 | 1.70282 | 1.70683 | 1.70969 | 1.71238 | 1.71511 | 1.71588 | 1.7166 | 1.71986 | 1.72 | 1.72391 | 1.73159 | 1.73256 | 1.73972 | 1.74098 | 1.74901 | 1.76328 | 43.7 | 43.4 | 43.69 | 43.4 | 0.01648 | 0.01648 | 0.016679 | 0.012285 | 0.005415 | 0.004895 | 0.008809 | 0.020977 | 0.009392 | 0.008035 | 0.022303 | 0.013056 | 0.008038 | 0.008641 | 0.030725 | 0.7454 | 0.3286 | 0.297 | 0.5345 | 1.2729 | 0.5699 | 0.4876 | 1.3533 | 0.7828 | 0.4819 | 0.5181 | 1.8421 | -0.0063 | -0.0002 | -0.0011 | -0.0009 | -0.0059 | 1.73442942 | 0.15155391 | 1.46225433 | 0.0100690928 | 0.0470634701 | 140.084396 | [6 empty] | 400 |  | 345 | [7 empty] | 0.1 | 0.39 | 0.65 | 0.8 | 0.88 | 0.93 | 0.965 | 0.977 | 0.984 | 0.988 | 0.992 | 0.996 | 0.996 | 0.995 | 0.997 | 0.998 | 0.997 | 0.997 | 0.998 | 0.997 | 0.996 | 0.99 | 0.979 | 0.947 | 0.85 | 1.1 | 1.1 | 1.1 | 1.1 | 1.2 | 1.2 | 1.6 | 1.6 | 1.7 | 1.8 | 1.9 | 1.9 | 1.6 | 1.7 | 1.8 | 1.8 | 1.9 | 2 | 1.8 | 1.9 | 2 | 2 | 2.1 | 2.2 | 2 | 2.1 | 2.2 | 2.3 | 2.4 | 2.5 | 2.6 | 2.7 | 2.8 | 3 | 3.1 | 3.2 | 3.2 | 3.3 | 3.5 | 3.6 | 3.8 | 3.9 | -1.33e-06 | 1.04e-08 | -3.33e-11 | 6.18e-07 | 7.64e-10 | 0.246 | 604 | 632 | 644 | 685 | 743 | 77 | 88 | 0.801 | 957 | 374 | 0.278 | 530 | 5 | 160 | 1.53 | 1 | 4 | 2 |  | 51.2 | 1.2 |  | 3.95
23 | S-LAM58 | 720420 | 724417 | 1.68205 | 1.68764 | 1.6939 | 1.70001 | 1.70224 | 1.70636 | 1.70931 | 1.71209 | 1.71492 | 1.71572 | 1.71647 | 1.71985 | 1.72 | 1.72407 | 1.73207 | 1.73308 | 1.74058 | 1.7419 | 1.75033 | 1.76538 | 42 | 41.7 | 41.98 | 41.69 | 0.01715 | 0.017152 | 0.017366 | 0.01268 | 0.005606 | 0.005081 | 0.009153 | 0.021898 | 0.009827 | 0.008436 | 0.023484 | 0.013479 | 0.008354 | 0.009012 | 0.032298 | 0.7393 | 0.3268 | 0.2962 | 0.5336 | 1.2767 | 0.5729 | 0.4918 | 1.3692 | 0.7762 | 0.4811 | 0.5189 | 1.8598 | -0.0043 | 0.0001 | -0.0008 | -0.0006 | -0.0043 | 1.70984856 | 0.173342897 | 1.64833565 | 0.0100852127 | 0.0470890831 | 157.46852 | [6 empty] | 410 |  | 350 | [7 empty] | 0.04 | 0.27 | 0.55 | 0.74 | 0.85 | 0.911 | 0.96 | 0.976 | 0.983 | 0.988 | 0.991 | 0.996 | 0.996 | 0.995 | 0.997 | 0.998 | 0.998 | 0.998 | 0.999 | 0.997 | 0.997 | 0.992 | 0.984 | 0.956 | 0.89 | 3.3 | 3.4 | 3.4 | 3.6 | 3.6 | 3.7 | 3.9 | 4 | 4.1 | 4.3 | 4.4 | 4.5 | 3.9 | 4 | 4.2 | 4.3 | 4.5 | 4.6 | 4.1 | 4.3 | 4.4 | 4.6 | 4.7 | 4.8 | 4.4 | 4.6 | 4.7 | 4.9 | 5 | 5.2 | 5 | 5.2 | 5.4 | 5.6 | 5.7 | 5.9 | 5.7 | 5.9 | 6.1 | 6.3 | 6.5 | 6.8 | 2.9e-06 | 1.29e-08 | -3.62e-11 | 6.72e-07 | 7.76e-10 | 0.243 | 632 | 658 | 681 | 726 | 791 | 66 | 77 | 0.771 | 919 | 359 | 0.279 | 560 | 6 | 151 | 2.03 | 1 | 2 | 1 |  | 3.2 | 1 |  | 4
24 | S-LAM59 | 697485 | 700482 | 1.66174 | 1.66748 | 1.67376 | 1.67959 | 1.68163 | 1.6853 | 1.68788 | 1.69028 | 1.6927 | 1.69338 | 1.69401 | 1.69688 | 1.697 | 1.70042 | 1.70706 | 1.7079 | 1.71402 | 1.71509 | 1.72187 | 1.73366 | 48.5 | 48.2 | 48.52 | 48.24 | 0.01436 | 0.014366 | 0.014521 | 0.011071 | 0.004818 | 0.004306 | 0.007725 | 0.018089 | 0.008029 | 0.006774 | 0.018569 | 0.011751 | 0.007045 | 0.007476 | 0.025763 | 0.7706 | 0.3354 | 0.2997 | 0.5377 | 1.2592 | 0.5589 | 0.4715 | 1.2926 | 0.8092 | 0.4852 | 0.5148 | 1.7742 | -0.0037 | 0.0007 | -0.0047 | -0.0041 | -0.0261 | 1.63056133 | 0.186994897 | 1.30014289 | 0.00899690705 | 0.0368011993 | 122.239544 | [6 empty] | 380 |  | 330 | [6 empty] | 0.14 | 0.47 | 0.73 | 0.86 | 0.923 | 0.954 | 0.969 | 0.982 | 0.986 | 0.989 | 0.992 | 0.995 | 0.997 | 0.996 | 0.995 | 0.997 | 0.998 | 0.998 | 0.998 | 0.998 | 0.996 | 0.996 | 0.991 | 0.982 | 0.952 | 0.85 | [6 empty] | 2.7 | 2.8 | 2.9 | 3 | 3.1 | 3.1 | 2.7 | 2.8 | 2.9 | 3 | 3.1 | 3.2 | 2.9 | 3 | 3.1 | 3.2 | 3.3 | 3.4 | 3.1 | 3.2 | 3.3 | 3.4 | 3.5 | 3.6 | 3.5 | 3.7 | 3.8 | 3.9 | 4.1 | 4.2 | 4 | 4.2 | 4.3 | 4.5 | 4.6 | 4.8 | 1.01e-06 | 1.19e-08 | -3.79e-11 | 5.89e-07 | 6.69e-10 | 0.214 | 594 | 623 | 634 | 678 | 735 | 71 | 83 | 0.847 | 1006 | 394 | 0.277 | 600 | 6 | 142 | 1.69 | 1 | 4 | 3 |  | 5.2 | 1 |  | 3.77
25 | S-YGH51 | 755523 | 758521 | 1.71387 | 1.72153 | 1.72961 | 1.73662 | 1.73893 | 1.74292 | 1.74565 | 1.74814 | 1.75062 | 1.75132 | 1.75197 | 1.75487 | 1.755 | 1.75844 | 1.76505 | 1.76588 | 1.77191 | 1.77296 | 1.77954 | 1.79083 | 52.3 | 52.1 | 52.32 | 52.08 | 0.01443 | 0.014431 | 0.014562 | 0.011699 | 0.004976 | 0.004375 | 0.007813 | 0.017957 | 0.007901 | 0.006588 | 0.017871 | 0.012394 | 0.007118 | 0.007444 | 0.024946 | 0.8107 | 0.3448 | 0.3032 | 0.5414 | 1.2443 | 0.5475 | 0.4565 | 1.2384 | 0.8511 | 0.4888 | 0.5112 | 1.7131 | 0.0185 | 0.0055 | -0.0118 | -0.0093 | -0.0485 | 1.0828017 | 0.933988681 | 1.32367286 | 0.018115636 | 0.00304157575 | 91.0353195 | [6 empty] | 370 |  | 280 | 0.03 | 0.12 | 0.21 | 0.24 | 0.47 | 0.61 | 0.73 | 0.82 | 0.88 | 0.93 | 0.956 | 0.972 | 0.98 | 0.988 | 0.991 | 0.994 | 0.996 | 0.997 | 0.998 | 0.998 | 0.998 | 0.998 | 0.998 | 0.998 | 0.997 | 0.997 | 0.993 | 0.993 | 0.984 | 0.958 | 0.88 | 0.62 | 3.7 | 3.6 | 3.6 | 3.7 | 3.8 | 3.9 | 4.1 | 4.1 | 4.2 | 4.2 | 4.3 | 4.5 | 4.2 | 4.2 | 4.2 | 4.3 | 4.4 | 4.5 | 4.3 | 4.3 | 4.4 | 4.4 | 4.5 | 4.7 | 4.5 | 4.5 | 4.6 | 4.6 | 4.7 | 5 | 4.9 | 5 | 5 | 5.1 | 5.2 | 5.5 | 5.3 | 5.4 | 5.5 | 5.5 | 5.7 | 5.9 | 3.1e-06 | 1.13e-08 | -4.13e-12 | 5.17e-07 | 5.47e-10 | 0.191 | 651 | 670 | 700 | 712 | 738 | 58 | 70 | 0.842 | 1222 | 473 | 0.291 | 720 | 7 | 61 | 1.48 | 1 | 4 | 1 |  | 51 | 2 |  | 4.4
26 | S-NBH52 | 673382 | 677379 | 1.63291 | 1.63904 | 1.64585 | 1.65237 | 1.6547 | 1.65897 | 1.66202 | 1.66488 | 1.66778 | 1.6686 | 1.66937 | 1.67284 | 1.673 | 1.67718 | 1.68542 | 1.68647 | 1.6942 | 1.69557 | 1.70432 | 1.71997 | 38.2 | 37.9 | 38.15 | 37.9 | 0.01764 | 0.017642 | 0.017866 | 0.013084 | 0.005763 | 0.00522 | 0.009405 | 0.022573 | 0.010151 | 0.008743 | 0.0244 | 0.013905 | 0.008584 | 0.009282 | 0.033506 | 0.7416 | 0.3267 | 0.2959 | 0.5331 | 1.2795 | 0.5754 | 0.4956 | 1.3831 | 0.7783 | 0.4805 | 0.5195 | 1.8754 | 0.0159 | 0.0046 | -0.006 | -0.0043 | -0.0225 | 1.50305799 | 0.221715926 | 1.84496391 | 0.00999021738 | 0.0450327698 | 163.722302 | [6 empty] | 360 |  | 320 |  |  |  |  | 0.04 | 0.37 | 0.69 | 0.85 | 0.923 | 0.958 | 0.976 | 0.985 | 0.99 | 0.993 | 0.994 | 0.995 | 0.996 | 0.997 | 0.999 | 0.999 | 0.998 | 0.999 | 0.999 | 0.999 | 0.999 | 0.999 | 0.996 | 0.995 | 0.983 | 0.971 | 0.932 | 0.912 | 3.1 | 3 | 2.9 | 2.8 | 2.8 | 2.7 | 3.7 | 3.7 | 3.7 | 3.6 | 3.6 | 3.5 | 3.8 | 3.7 | 3.7 | 3.7 | 3.6 | 3.6 | 4 | 3.9 | 3.9 | 3.8 | 3.8 | 3.8 | 4.3 | 4.2 | 4.2 | 4.2 | 4.2 | 4.2 | 4.9 | 4.9 | 4.9 | 5 | 5 | 5 | 5.6 | 5.6 | 5.7 | 5.8 | 5.8 | 5.9 | 1.88e-06 | 5.19e-09 | -3.15e-11 | 7.29e-07 | 9.66e-10 | 0.25 | 486 | 510 | 520 | 556 | 646 | 86 | 109 | 1.115 | 979 | 396 | 0.236 | 590 | 6 | 123 |  | 1 | 1 | 4 |  | 1 | 1 |  | 3.09
27 | S-NBH53 | 738323 | 743320 | 1.69016 | 1.69693 | 1.70457 | 1.71215 | 1.71496 | 1.72021 | 1.72401 | 1.72762 | 1.73131 | 1.73236 | 1.73334 | 1.7378 | 1.738 | 1.74341 | 1.75418 | 1.75556 | 1.76585 | 1.76768 | 1.77951 | 1.80125 | 32.3 | 32 | 32.26 | 32.03 | 0.02287 | 0.022876 | 0.023207 | 0.016351 | 0.007295 | 0.006691 | 0.012104 | 0.029679 | 0.013494 | 0.011832 | 0.033567 | 0.017398 | 0.011057 | 0.01215 | 0.045683 | 0.7148 | 0.3189 | 0.2925 | 0.5291 | 1.2974 | 0.5899 | 0.5172 | 1.4673 | 0.7497 | 0.4765 | 0.5235 | 1.9685 | 0.0168 | 0.004 | -0.0003 | 0.0006 | 0.0124 | 1.6582834 | 0.263275666 | 2.10142759 | 0.0113872516 | 0.0522108137 | 165.523649 | [6 empty] | 385 |  | 335 | [5 empty] | 0.03 | 0.17 | 0.52 | 0.74 | 0.85 | 0.915 | 0.947 | 0.965 | 0.981 | 0.986 | 0.988 | 0.991 | 0.993 | 0.997 | 0.997 | 0.997 | 0.998 | 0.999 | 0.999 | 0.999 | 0.999 | 0.996 | 0.996 | 0.99 | 0.985 | 0.952 | 0.949 | 4.1 | 4.1 | 4.1 | 4.1 | 4.2 | 4.2 | 4.9 | 5 | 5 | 5.1 | 5.2 | 5.2 | 5 | 5 | 5.1 | 5.2 | 5.2 | 5.3 | 5.3 | 5.3 | 5.4 | 5.5 | 5.5 | 5.6 | 5.6 | 5.7 | 5.8 | 5.9 | 6 | 6.1 | 6.4 | 6.6 | 6.7 | 6.9 | 7 | 7.2 | 7.4 | 7.6 | 7.8 | 8 | 8.2 | 8.4 | 3.75e-06 | 9.12e-09 | -3.26e-11 | 8.19e-07 | 1.05e-09 | 0.264 | 527 | 547 | 578 | 620 | 688 | 69 | 89 | 1.117 | 1031 | 417 | 0.236 | 600 | 6 | 114 |  | 1 | 1 | 2 |  | 1 | 1 |  | 3.28